## ABS
Original Data | [8 empty] | Specific Values
Index Value | Infill Type | Infill Concentration | Border number | Mass (g) | Ultimate Tensile Strength (kN) | Modulus of Elasticity (MPa) | Modulus of Resilience (MPa) | Yield Strength (kN) | Specific UTS ( kN/g) | Specific Modulus of Elasticity (MPa/g) | Specific Modulus of Resilience (MPa/g) | Specifc Yield Strength (kN/g)
1 | N/a | 100% | Inf | 61.3 | 6.6299 | 823.48 | 0.235 | 3.4478 | 0.108155 | 13.43361 | 0.003833605 | 0.0562447
2 | N/a | 0% | 2 | 20 | 1.6811 | 268.27 | 0.0293 | 0.6821 | 0.084055 | 13.4135 | 0.001465 | 0.034105
3 | N/a | 0% | 3 | 25.5 | 2.8112 | 388.75 | 0.0323 | 0.8567 | 0.1102431 | 15.2451 | 0.001266667 | 0.03359608
4 | Grid | 10% | 2 | 19.2 | 1.335 | 205.66 | 0.0207 | 0.5052 | 0.06953125 | 10.71146 | 0.001078125 | 0.0263125
5 | Grid | 25% | 2 | 26 | 1.445 | 201.67 | 0.061 | 0.8843 | 0.05557692 | 7.756538 | 0.002346154 | 0.03401154
6 | Cubic | 10% | 2 | 19 | 1.4693 | 227.06 | 0.0161 | 0.4627 | 0.07733158 | 11.95053 | 0.0008473684 | 0.02435263
7 | Cubic | 25% | 2 | 26.1 | 1.8183 | 250.75 | 0.0893 | 1.1915 | 0.06966667 | 9.60728 | 0.003421456 | 0.04565134
8 | Gyroid | 10% | 2 | 19 | 1.4343 | 190.34 | 0.0587 | 0.8357 | 0.07548947 | 10.01789 | 0.003089474 | 0.04398421
9 | Gyroid | 25% | 2 | 25.6 | 1.5629 | 238.64 | 0.0256 | 0.6075 | 0.06105078125 | 9.321875 | 0.001 | 0.02373046875
10 | Grid | 10% | 3 | 24.5 | 1.8508 | 252.92 | 0.0791 | 1.1189 | 0.07554286 | 10.32327 | 0.003228571 | 0.04566939
11 | Grid | 25% | 3 | 30.8 | 2.1374 | 276.22 | 0.1307 | 1.518 | 0.0693961 | 8.968182 | 0.004243506 | 0.04928571
12 | Cubic | 10% | 3 | 24.6 | 2.0702 | 318.51 | 0.0202 | 0.6075 | 0.08415447 | 12.94756 | 0.0008211382 | 0.02469512
13 | Cubic | 25% | 3 | 30.8 | 2.3705 | 326.7 | 0.1067 | 1.4839 | 0.07696429 | 10.60714 | 0.003464286 | 0.04817857
14 | Gyroid | 10% | 3 | 24.6 | 1.8688 | 277.42 | 0.0392 | 0.8138 | 0.07596748 | 11.27724 | 0.001593496 | 0.0330813
15 | Gyroid | 25% | 3 | 30.4 | 2.1361 | 285.92 | 0.0969 | 1.3223 | 0.07026645 | 9.405263 | 0.0031875 | 0.04349671
Comparison - Infills
| Infill Type | Average Values for Given Infill |  | Mass (g) | Ultimate Tensile Strength (kN) | Modulus of Elasticity (MPA) | Modulus of Resilience | Yield Strength (kN) | Specific UTS ( kN/g) | Specific Modulus of Elasticity (MPa/g) | Specific Modulus of Resilience (MPa/g) | Specifc Yield Strength (kN/g)
| Grid |  |  | 25.125 | 1.69205 | 234.1175 | 0.072875 | 1.0066 | 0.06751178 | 9.439861 | 0.002724089 | 0.03881979
| Cubic |  |  | 25.125 | 1.932075 | 280.755 | 0.058075 | 0.9364 | 0.07702925 | 11.27813 | 0.002138562 | 0.03571942
| Gyroid |  |  | 24.9 | 1.750525 | 248.08 | 0.0551 | 0.894825 | 0.07069355 | 10.00557 | 0.002217617 | 0.03607317
Comparison - Infill Density
|  | Infill Concentration | Average Values for Given Infill Density | Mass (g) | Ultimate Tensile Strength (kN) | Modulus of Elasticity (MPA) | Modulus of Resilience | Yield Strength (kN) | Ultimate Tensile Strength (kN) | Modulus of Elasticity (MPA) | Modulus of Resilience | Yield Strength (kN/g)
|  | 0% |  | 22.75 | 2.24615 | 328.51 | 0.0308 | 0.7694 | 0.09714907 | 14.3293 | 0.001365833 | 0.03385054
|  | 10% |  | 21.81667 | 1.6714 | 245.3183 | 0.039 | 0.7239667 | 0.07633619 | 11.20466 | 0.001776362 | 0.03301586
|  | 25% |  | 28.28333 | 1.9117 | 263.3167 | 0.08503333 | 1.167917 | 0.06715353 | 9.277713 | 0.002943817 | 0.04072572
|  | 100% |  | 61.3 | 6.6299 | 823.48 | 0.235 | 3.4478 | 0.108155 | 13.43361 | 0.003833605 | 0.0562447
Comparison - Border #
Average Values for Given Border # |  |  | Border number | Mass (g) | Ultimate Tensile Strength (kN) | Modulus of Elasticity (MPA) | Modulus of Resilience | Yield Strength (kN) | Ultimate Tensile Strength (kN) | Modulus of Elasticity (MPA) | Modulus of Resilience | Yield Strength (kN/g)
|  |  | 2 | 22.12857 | 1.535129 | 226.0557 | 0.04295714 | 0.7384286 | 0.07038595 | 10.39701 | 0.001892511 | 0.03316396
|  |  | 3 | 27.31429 | 2.177857 | 303.7771 | 0.07215714 | 1.103014 | 0.08036211 | 11.25339 | 0.002543595 | 0.0397147

## PLA
Original Data | [8 empty] | Specific (divided by mass)
Index Value | Infill Type | Infill Concentration | Border number | Mass (g) | Ultimate Tensile Strength (kN) | Modulus of Elasticity (MPa) | Modulus of Resilience (MPa) | Yield Strength (kN) | Specific UTS (kN/g) | Specific Modulus of Elasticity (MPa/g) | Specific Modulus of Resilience (MPa/g) | Specifc Yield Strength (kN)
1 | N/a | 100% | Inf | 73 | 9.3463 | 1280.88 | 0.1056 | 2.6982 | 0.1280315 | 17.5463 | 0.001446575 | 0.03696164
2 | N/a | 0% | 2 | 16.7 | 1.6182 | 211.47 | 0.0327 | 0.6491 | 0.0968982 | 12.66287 | 0.001958084 | 0.03886826
3 | N/a | 0% | 3 | 24.1 | 2.4347 | 354.94 | 0.0235 | 0.693 | 0.1010249 | 14.7278 | 0.0009751037 | 0.02875519
4 | Grid | 10% | 2 | 23 | 1.7476 | 254.67 | 0.0798 | 1.1251 | 0.07598261 | 11.07261 | 0.003469565 | 0.04891739
5 | Grid | 25% | 2 | 35.1 | 2.4642 | 369.98 | 0.135 | 1.7471 | 0.07020513 | 10.54074 | 0.003846154 | 0.04977493
6 | Cubic | 10% | 2 | 22.9 | 2.1302 | 319.06 | 0.0673 | 1.1478 | 0.09302183 | 13.93275 | 0.002938865 | 0.05012227
7 | Cubic | 25% | 2 | 31.3 | 2.6031 | 390.65 | 0.1223 | 1.731 | 0.08316613 | 12.48083 | 0.003907348 | 0.05530351
8 | Gyroid | 10% | 2 | 23 | 2.0438 | 295.55 | 0.0814 | 1.2307 | 0.08886087 | 12.85 | 0.00353913 | 0.0535087
9 | Gyroid | 25% | 2 | 31 | 2.3404 | 332.1 | 0.1101 | 1.5126 | 0.07549677 | 10.7129 | 0.003551613 | 0.04879355
10 | Grid | 10% | 3 | 29.6 | 2.8334 | 403.11 | 0.1157 | 1.7044 | 0.09572297 | 13.61858 | 0.003908784 | 0.05758108
11 | Grid | 25% | 3 | 36.9 | 2.8868 | 414.66 | 0.1236 | 1.7942 | 0.07823306 | 11.2374 | 0.003349593 | 0.04862331
12 | Cubic | 10% | 3 | 29.5 | 2.8893 | 423.57 | 0.0704 | 1.35 | 0.09794237 | 14.35831 | 0.002386441 | 0.04576271
13 | Cubic | 25% | 3 | 36.9 | 3.2658 | 483.77 | 0.1337 | 2.0056 | 0.08850407 | 13.1103 | 0.003623306 | 0.0543523
14 | Gyroid | 10% | 3 | 29.8 | 2.6368 | 401.55 | 0.0907 | 1.4959 | 0.08848322 | 13.47483 | 0.003043624 | 0.05019799
15 | Gyroid | 25% | 3 | 36.8 | 3.1633 | 490.71 | 0.0663 | 1.401 | 0.08595924 | 13.33451 | 0.00180163 | 0.03807065
Comparison - Infills
| Infill Type | Average Values for Given Infill |  | Mass (g) | Ultimate Tensile Strength (kN) | Modulus of Elasticity (MPA) | Modulus of Resilience | Yield Strength (kN) | Ultimate Tensile Strength (kN) | Modulus of Elasticity (MPA) | Modulus of Resilience | Yield Strength (kN)
| Grid |  |  | 31.15 | 2.483 | 360.605 | 0.113525 | 1.5927 | 0.08003594 | 11.61733 | 0.003643524 | 0.05122418
| Cubic |  |  | 30.15 | 2.7221 | 404.2625 | 0.098425 | 1.5586 | 0.0906586 | 13.47055 | 0.00321399 | 0.0513852
| Gyroid |  |  | 30.15 | 2.546075 | 379.9775 | 0.087125 | 1.41005 | 0.08470003 | 12.59306 | 0.002983999 | 0.04764272
Comparison - Infill Density
|  | Infill Concentration | Average Values for Given Infill Density | Mass (g) | Ultimate Tensile Strength (kN) | Modulus of Elasticity (MPA) | Modulus of Resilience | Yield Strength (kN) | Ultimate Tensile Strength (kN) | Modulus of Elasticity (MPA) | Modulus of Resilience | Yield Strength (kN)
|  | 0% |  | 20.4 | 2.02645 | 283.205 | 0.0281 | 0.67105 | 0.09896155 | 13.69534 | 0.001466594 | 0.03381173
|  | 10% |  | 26.3 | 2.380183 | 349.585 | 0.08421667 | 1.342317 | 0.09000231 | 13.21785 | 0.003214401 | 0.05101502
|  | 25% |  | 34.66667 | 2.787267 | 413.645 | 0.1151667 | 1.698583 | 0.08026073 | 11.90278 | 0.003346608 | 0.04915304
|  | 100% |  | 73 | 9.3463 | 1280.88 | 0.1056 | 2.6982 | 0.1280315 | 17.5463 | 0.001446575 | 0.03696164
Comparison - Border #
Average Values for Given Border # |  |  | Border number | Mass (g) | Ultimate Tensile Strength (kN) | Modulus of Elasticity (MPA) | Modulus of Resilience | Yield Strength (kN) | Ultimate Tensile Strength (kN) | Modulus of Elasticity (MPA) | Modulus of Resilience | Yield Strength (kN)
|  |  | 2 | 26.14286 | 2.135357 | 310.4971 | 0.0898 | 1.3062 | 0.08337594 | 12.0361 | 0.003315823 | 0.04932694
|  |  | 3 | 31.94286 | 2.872871 | 424.6157 | 0.08912857 | 1.492014 | 0.09083855 | 13.40882 | 0.002726926 | 0.04619189

## PETG
Original Data | [8 empty] | Specific (divided by mass)
Index Value | Infill Type | Infill Concentration | Border number | Mass (g) | Ultimate Tensile Strength (kN) | Modulus of Elasticity (MPa) | Modulus of Resilience (MPa) | Yield Strength (kN) | Specific UTS (kN/g) | Specific Modulus of Elasticity (MPa/g) | Specific Modulus of Resilience (MPa/g) | Specifc Yield Strength (kN)
1 | N/a | 100% | Inf | 74.6 | 9.6693 | 713.07 | 0.2849 | 3.56 | 0.1296153 | 9.558579 | 0.003819035 | 0.04772118
2 | N/a | 0% | 2 | 18 | 1.5726 | 121.17 | 0.0742 | 0.7568 | 0.08736667 | 6.731667 | 0.004122222 | 0.04204444
3 | N/a | 0% | 3 | 26.7 | 2.6493 | 228.77 | 0.0259 | 0.598 | 0.09922472 | 8.568165 | 0.0009700375 | 0.022397
4 | Grid | 10% | 2 | 24.4 | 2.0192 | 176.33 | 0.0994 | 1.0671 | 0.0827541 | 7.226639 | 0.00407377 | 0.04373361
5 | Grid | 25% | 2 | 35.5 | 2.3 | 198.2 | 0.2044 | 1.5927 | 0.06478873 | 5.583099 | 0.005757746 | 0.04486479
6 | Cubic | 10% | 2 | 22.5 | 1.7901 | 162.5 | 0.0752 | 0.8549 | 0.07956 | 7.222222 | 0.003342222 | 0.03799556
7 | Cubic | 25% | 2 | 30.8 | 2.2188 | 196.94 | 0.1185 | 1.2204 | 0.07203896 | 6.394156 | 0.003847403 | 0.03962338
8 | Gyroid | 10% | 2 | 22.6 | 1.7519 | 158.37 | 0.0401 | 0.6326 | 0.0775177 | 7.007522 | 0.001774336 | 0.02799115
9 | Gyroid | 25% | 2 | 30.5 | 2.1164 | 183.51 | 0.1204 | 1.1699 | 0.06939016 | 6.016721 | 0.003947541 | 0.03835738
10 | Grid | 10% | 3 | 29.2 | 2.3268 | 216.39 | 0.0885 | 1.1034 | 0.07968493 | 7.410616 | 0.003030822 | 0.03778767
11 | Grid | 25% | 3 | 36.1 | 2.5102 | 222.88 | 0.1659 | 1.4642 | 0.06953463 | 6.173961 | 0.004595568 | 0.04055956
12 | Cubic | 10% | 3 | 28.9 | 2.5668 | 234.1 | 0.0723 | 1.0249 | 0.08881661 | 8.100346 | 0.00250173 | 0.03546367
13 | Cubic | 25% | 3 | 36.2 | 2.9684 | 297.6 | 0.0455 | 0.9262 | 0.082 | 8.220994 | 0.001256906 | 0.02558564
14 | Gyroid | 10% | 3 | 29.2 | 2.4034 | 239.77 | 0.0455 | 0.8203 | 0.08230822 | 8.211301 | 0.001558219 | 0.02809247
15 | Gyroid | 25% | 3 | 35.9 | 2.6422 | 252.96 | 0.0794 | 1.1319 | 0.07359889 | 7.04624 | 0.002211699 | 0.03152925
Comparison - Infills
| Infill Type | Average Values for Given Infill Style |  | Mass (g) | Ultimate Tensile Strength (kN) | Modulus of Elasticity (MPA) | Modulus of Resilience | Yield Strength (kN) | Specific UTS (kN/g) | Specific Modulus of Elasticity (MPa/g) | Specific Modulus of Resilience (MPa/g) | Specifc Yield Strength (kN)
| Grid |  |  | 31.3 | 2.28905 | 203.45 | 0.13955 | 1.30685 | 0.0741906 | 6.598579 | 0.004364477 | 0.04173641
| Cubic |  |  | 29.6 | 2.386025 | 222.785 | 0.077875 | 1.0066 | 0.08060389 | 7.48443 | 0.002737065 | 0.03466706
| Gyroid |  |  | 29.55 | 2.228475 | 208.6525 | 0.07135 | 0.938675 | 0.07570374 | 7.070446 | 0.002372949 | 0.03149256
Comparison - Infill Density
|  | Infill Concentration | Average Values for Given Infill Density | Mass (g) | Ultimate Tensile Strength (kN) | Modulus of Elasticity (MPA) | Modulus of Resilience | Yield Strength (kN) | Specific UTS (kN/g) | Specific Modulus of Elasticity (MPa/g) | Specific Modulus of Resilience (MPa/g) | Specifc Yield Strength (kN)
|  | 0% |  | 22.35 | 2.11095 | 174.97 | 0.05005 | 0.6774 | 0.09329569 | 7.649916 | 0.00254613 | 0.03222072
|  | 10% |  | 26.13333 | 2.143033 | 197.91 | 0.07016667 | 0.9172 | 0.08177359 | 7.529775 | 0.002713517 | 0.03517735
|  | 25% |  | 34.16667 | 2.459333 | 225.3483 | 0.12235 | 1.250883 | 0.07189189 | 6.572528 | 0.003602811 | 0.03675333
|  | 100% |  | 74.6 | 9.6693 | 713.07 | 0.2849 | 3.56 | 0.1296153 | 9.558579 | 0.003819035 | 0.04772118
Comparison - Border #
Average Values for Given Border # |  |  | Border number | Mass (g) | Ultimate Tensile Strength (kN) | Modulus of Elasticity (MPA) | Modulus of Resilience | Yield Strength (kN) | Specific UTS (kN/g) | Specific Modulus of Elasticity (MPa/g) | Specific Modulus of Resilience (MPa/g) | Specifc Yield Strength (kN)
|  |  | 2 | 26.32857 | 1.967 | 171.0029 | 0.1046 | 1.042057 | 0.07620233 | 6.597432 | 0.003837892 | 0.03923004
|  |  | 3 | 31.74286 | 2.581014 | 241.7814 | 0.07471429 | 1.009843 | 0.08216686 | 7.675946 | 0.002303569 | 0.03163075

## Index Chart (hidden)
Index Value | Infill Type | Infill Concentration | Index Value | Infill Type | Infill Concentration | Index Value | Infill Type | Infill Concentration
1 | N/a | 100% | 6 | Cubic | 10% | 11 | Grid | 25%
2 | N/a | 0% | 7 | Cubic | 25% | 12 | Cubic | 10%
3 | N/a | 0% | 8 | Gyroid | 10% | 13 | Cubic | 25%
4 | Grid | 10% | 9 | Gyroid | 25% | 14 | Gyroid | 10%
5 | Grid | 25% | 10 | Grid | 10% | 15 | Gyroid | 25%

## Infill Style Comparison - UTS
Grid |  |  |  | Cubic |  |  |  | Gyroid
Material | Index | Ultimate Tensile Strength (kN) |  | Material | Index | Ultimate Tensile Strength (kN) |  | Material | Index | Ultimate Tensile Strength (kN) |  | Grid | Cubic | Gyroid
ABS | 4 | 1.335 |  | ABS | 6 | 1.4693 |  | ABS | 8 | 1.4343 |  | 1.335 | 1.4693 | 1.4343
ABS | 5 | 1.445 |  | ABS | 7 | 1.8183 |  | ABS | 9 | 1.5629 |  | 1.445 | 1.8183 | 1.5629
ABS | 10 | 1.8508 |  | ABS | 12 | 2.0702 |  | ABS | 14 | 1.8688 |  | 1.8508 | 2.0702 | 1.8688
ABS | 11 | 2.1374 |  | ABS | 13 | 2.3705 |  | ABS | 15 | 2.1361 |  | 2.1374 | 2.3705 | 2.1361
PLA | 4 | 1.7476 |  | PLA | 6 | 2.1302 |  | PLA | 8 | 2.0438 |  | 1.7476 | 2.1302 | 2.0438
PLA | 5 | 2.4642 |  | PLA | 7 | 2.6031 |  | PLA | 9 | 2.3404 |  | 2.4642 | 2.6031 | 2.3404
PLA | 10 | 2.8334 |  | PLA | 12 | 2.8893 |  | PLA | 14 | 2.6368 |  | 2.8334 | 2.8893 | 2.6368
PLA | 11 | 2.8868 |  | PLA | 13 | 3.2658 |  | PLA | 15 | 3.1633 |  | 2.8868 | 3.2658 | 3.1633
PETG | 4 | 2.0192 |  | PETG | 6 | 1.7901 |  | PETG | 8 | 1.7519 |  | 2.0192 | 1.7901 | 1.7519
PETG | 5 | 2.3 |  | PETG | 7 | 2.2188 |  | PETG | 9 | 2.1164 |  | 2.3 | 2.2188 | 2.1164
PETG | 10 | 2.3268 |  | PETG | 12 | 2.5668 |  | PETG | 14 | 2.4034 |  | 2.3268 | 2.5668 | 2.4034
PETG | 11 | 2.5102 |  | PETG | 13 | 2.9684 |  | PETG | 15 | 2.6422 |  | 2.5102 | 2.9684 | 2.6422
Infill | Average Ultimate Strength
Grid | 2.1547
Cubic | 2.346733
Gyroid | 2.175025
Max Difference: | 8.183%
ABS |  |  |  |  | PLA |  |  |  |  | PETG
Index Value | Infill Type | Mass (g) | Ultimate Tensile Strength (kN) |  | Index Value | Infill Type | Mass (g) | Ultimate Tensile Strength (kN) |  | Index Value | Infill Type | Mass (g) | Ultimate Tensile Strength (kN)
4 | Grid | 19.2 | 1.335 |  | 4 | Grid | 23 | 1.7476 |  | 4 | Grid | 24.4 | 2.0192
5 | Grid | 26 | 1.445 |  | 5 | Grid | 35.1 | 2.4642 |  | 5 | Grid | 35.5 | 2.3
6 | Cubic | 19 | 1.4693 |  | 6 | Cubic | 22.9 | 2.1302 |  | 6 | Cubic | 22.5 | 1.7901
7 | Cubic | 26.1 | 1.8183 |  | 7 | Cubic | 31.3 | 2.6031 |  | 7 | Cubic | 30.8 | 2.2188
8 | Gyroid | 19 | 1.4343 |  | 8 | Gyroid | 23 | 2.0438 |  | 8 | Gyroid | 22.6 | 1.7519
9 | Gyroid | 25.6 | 1.5629 |  | 9 | Gyroid | 31 | 2.3404 |  | 9 | Gyroid | 30.5 | 2.1164
10 | Grid | 24.5 | 1.8508 |  | 10 | Grid | 29.6 | 2.8334 |  | 10 | Grid | 29.2 | 2.3268
11 | Grid | 30.8 | 2.1374 |  | 11 | Grid | 36.9 | 2.8868 |  | 11 | Grid | 36.1 | 2.5102
12 | Cubic | 24.6 | 2.0702 |  | 12 | Cubic | 29.5 | 2.8893 |  | 12 | Cubic | 28.9 | 2.5668
13 | Cubic | 30.8 | 2.3705 |  | 13 | Cubic | 36.9 | 3.2658 |  | 13 | Cubic | 36.2 | 2.9684
14 | Gyroid | 24.6 | 1.8688 |  | 14 | Gyroid | 29.8 | 2.6368 |  | 14 | Gyroid | 29.2 | 2.4034
15 | Gyroid | 30.4 | 2.1361 |  | 15 | Gyroid | 36.8 | 3.1633 |  | 15 | Gyroid | 35.9 | 2.6422

## Infill Style Comparison - MoE
Grid |  |  |  | Cubic |  |  |  | Gyroid
Material | Index | Ultimate Tensile Strength (kN) |  | Material | Index | Ultimate Tensile Strength (kN) |  | Material | Index | Ultimate Tensile Strength (kN) |  | Grid | Cubic | Gyroid
ABS | 4 | 205.66 |  | ABS | 6 | 227.06 |  | ABS | 8 | 190.34 |  | 205.66 | 227.06 | 190.34
ABS | 5 | 201.67 |  | ABS | 7 | 250.75 |  | ABS | 9 | 238.64 |  | 201.67 | 250.75 | 238.64
ABS | 10 | 252.92 |  | ABS | 12 | 318.51 |  | ABS | 14 | 277.42 |  | 252.92 | 318.51 | 277.42
ABS | 11 | 276.22 |  | ABS | 13 | 326.7 |  | ABS | 15 | 285.92 |  | 276.22 | 326.7 | 285.92
PLA | 4 | 254.67 |  | PLA | 6 | 319.06 |  | PLA | 8 | 295.55 |  | 254.67 | 319.06 | 295.55
PLA | 5 | 369.98 |  | PLA | 7 | 390.65 |  | PLA | 9 | 332.1 |  | 369.98 | 390.65 | 332.1
PLA | 10 | 403.11 |  | PLA | 12 | 423.57 |  | PLA | 14 | 401.55 |  | 403.11 | 423.57 | 401.55
PLA | 11 | 414.66 |  | PLA | 13 | 483.77 |  | PLA | 15 | 490.71 |  | 414.66 | 483.77 | 490.71
PETG | 4 | 176.33 |  | PETG | 6 | 162.5 |  | PETG | 8 | 158.37 |  | 176.33 | 162.5 | 158.37
PETG | 5 | 198.2 |  | PETG | 7 | 196.94 |  | PETG | 9 | 183.51 |  | 198.2 | 196.94 | 183.51
PETG | 10 | 216.39 |  | PETG | 12 | 234.1 |  | PETG | 14 | 239.77 |  | 216.39 | 234.1 | 239.77
PETG | 11 | 222.88 |  | PETG | 13 | 297.6 |  | PETG | 15 | 252.96 |  | 222.88 | 297.6 | 252.96
Infill | Average Ultimate Strength
Grid | 266.0575
Cubic | 302.6008
Gyroid | 278.9033
Max Difference: | 12.08%
ABS |  |  |  |  | PLA |  |  |  |  | PETG
Index Value | Infill Type | Mass (g) | Modulus of Elasticity (MPa) |  | Index Value | Infill Type | Mass (g) | Modulus of Elasticity (MPa) |  | Index Value | Infill Type | Mass (g) | Modulus of Elasticity (MPa)
4 | Grid | 19.2 | 205.66 |  | 4 | Grid | 23 | 254.67 |  | 4 | Grid | 24.4 | 176.33
5 | Grid | 26 | 201.67 |  | 5 | Grid | 35.1 | 369.98 |  | 5 | Grid | 35.5 | 198.2
6 | Cubic | 19 | 227.06 |  | 6 | Cubic | 22.9 | 319.06 |  | 6 | Cubic | 22.5 | 162.5
7 | Cubic | 26.1 | 250.75 |  | 7 | Cubic | 31.3 | 390.65 |  | 7 | Cubic | 30.8 | 196.94
8 | Gyroid | 19 | 190.34 |  | 8 | Gyroid | 23 | 295.55 |  | 8 | Gyroid | 22.6 | 158.37
9 | Gyroid | 25.6 | 238.64 |  | 9 | Gyroid | 31 | 332.1 |  | 9 | Gyroid | 30.5 | 183.51
10 | Grid | 24.5 | 252.92 |  | 10 | Grid | 29.6 | 403.11 |  | 10 | Grid | 29.2 | 216.39
11 | Grid | 30.8 | 276.22 |  | 11 | Grid | 36.9 | 414.66 |  | 11 | Grid | 36.1 | 222.88
12 | Cubic | 24.6 | 318.51 |  | 12 | Cubic | 29.5 | 423.57 |  | 12 | Cubic | 28.9 | 234.1
13 | Cubic | 30.8 | 326.7 |  | 13 | Cubic | 36.9 | 483.77 |  | 13 | Cubic | 36.2 | 297.6
14 | Gyroid | 24.6 | 277.42 |  | 14 | Gyroid | 29.8 | 401.55 |  | 14 | Gyroid | 29.2 | 239.77
15 | Gyroid | 30.4 | 285.92 |  | 15 | Gyroid | 36.8 | 490.71 |  | 15 | Gyroid | 35.9 | 252.96

## Infill Style Comparison - MoR
ABS |  |  |  | PLA |  |  |  | PETG
Material | Index | Modulus of Resilience (MPa) |  | Material | Index | Modulus of Resilience (MPa) |  | Material | Index | Modulus of Resilience (MPa) |  | Grid | Cubic | Gyroid
ABS | 4 | 0.0207 |  | ABS | 6 | 0.0161 |  | ABS | 8 | 0.0587 |  | 0.0207 | 0.0161 | 0.0587
ABS | 5 | 0.061 |  | ABS | 7 | 0.0893 |  | ABS | 9 | 0.0256 |  | 0.061 | 0.0893 | 0.0256
ABS | 10 | 0.0161 |  | ABS | 12 | 0.0202 |  | ABS | 14 | 0.0392 |  | 0.0161 | 0.0202 | 0.0392
ABS | 11 | 0.0893 |  | ABS | 13 | 0.1067 |  | ABS | 15 | 0.0969 |  | 0.0893 | 0.1067 | 0.0969
PLA | 4 | 0.0587 |  | PLA | 6 | 0.0673 |  | PLA | 8 | 0.0814 |  | 0.0587 | 0.0673 | 0.0814
PLA | 5 | 0.0256 |  | PLA | 7 | 0.1223 |  | PLA | 9 | 0.1101 |  | 0.0256 | 0.1223 | 0.1101
PLA | 10 | 0.0791 |  | PLA | 12 | 0.0704 |  | PLA | 14 | 0.0907 |  | 0.0791 | 0.0704 | 0.0907
PLA | 11 | 0.1307 |  | PLA | 13 | 0.1337 |  | PLA | 15 | 0.0663 |  | 0.1307 | 0.1337 | 0.0663
PETG | 4 | 0.0202 |  | PETG | 6 | 0.0752 |  | PETG | 8 | 0.0401 |  | 0.0202 | 0.0752 | 0.0401
PETG | 5 | 0.1067 |  | PETG | 7 | 0.1185 |  | PETG | 9 | 0.1204 |  | 0.1067 | 0.1185 | 0.1204
PETG | 10 | 0.0392 |  | PETG | 12 | 0.0723 |  | PETG | 14 | 0.0455 |  | 0.0392 | 0.0723 | 0.0455
PETG | 11 | 0.0969 |  | PETG | 13 | 0.0455 |  | PETG | 15 | 0.0794 |  | 0.0969 | 0.0455 | 0.0794
Infill | Average Modulus of Resilience
Grid | 0.06201667
Cubic | 0.078125
Gyroid | 0.07119167
Max Difference: | -14.79%
ABS |  |  |  |  | PLA |  |  |  |  | PETG
Index Value | Infill Type | Mass (g) | Modulus of Resilience (MPa) |  | Index Value | Infill Type | Mass (g) | Modulus of Resilience (MPa) |  | Index Value | Infill Type | Mass (g) | Modulus of Resilience (MPa)
4 | Grid | 19.2 | 0.0207 |  | 4 | Grid | 23 | 0.0798 |  | 4 | Grid | 24.4 | 0.0994
5 | Grid | 26 | 0.061 |  | 5 | Grid | 35.1 | 0.135 |  | 5 | Grid | 35.5 | 0.2044
6 | Cubic | 19 | 0.0161 |  | 6 | Cubic | 22.9 | 0.0673 |  | 6 | Cubic | 22.5 | 0.0752
7 | Cubic | 26.1 | 0.0893 |  | 7 | Cubic | 31.3 | 0.1223 |  | 7 | Cubic | 30.8 | 0.1185
8 | Gyroid | 19 | 0.0587 |  | 8 | Gyroid | 23 | 0.0814 |  | 8 | Gyroid | 22.6 | 0.0401
9 | Gyroid | 25.6 | 0.0256 |  | 9 | Gyroid | 31 | 0.1101 |  | 9 | Gyroid | 30.5 | 0.1204
10 | Grid | 24.5 | 0.0791 |  | 10 | Grid | 29.6 | 0.1157 |  | 10 | Grid | 29.2 | 0.0885
11 | Grid | 30.8 | 0.1307 |  | 11 | Grid | 36.9 | 0.1236 |  | 11 | Grid | 36.1 | 0.1659
12 | Cubic | 24.6 | 0.0202 |  | 12 | Cubic | 29.5 | 0.0704 |  | 12 | Cubic | 28.9 | 0.0723
13 | Cubic | 30.8 | 0.1067 |  | 13 | Cubic | 36.9 | 0.1337 |  | 13 | Cubic | 36.2 | 0.0455
14 | Gyroid | 24.6 | 0.0392 |  | 14 | Gyroid | 29.8 | 0.0907 |  | 14 | Gyroid | 29.2 | 0.0455
15 | Gyroid | 30.4 | 0.0969 |  | 15 | Gyroid | 36.8 | 0.0663 |  | 15 | Gyroid | 35.9 | 0.0794

## Infill Style Comparison - YS
Grid |  |  |  | Cubic |  |  |  | Gyroid
Material | Index | Yield Strength (kN) |  | Material | Index | Yield Strength (kN) |  | Material | Index | Yield Strength (kN) |  | Grid | Cubic | Gyroid
ABS | 4 | 0.5052 |  | ABS | 6 | 0.4627 |  | ABS | 8 | 0.8357 |  | 0.5052 | 0.4627 | 0.8357
ABS | 5 | 0.8843 |  | ABS | 7 | 1.1915 |  | ABS | 9 | 0.6075 |  | 0.8843 | 1.1915 | 0.6075
ABS | 10 | 0.4627 |  | ABS | 12 | 0.6075 |  | ABS | 14 | 0.8138 |  | 0.4627 | 0.6075 | 0.8138
ABS | 11 | 1.1915 |  | ABS | 13 | 1.4839 |  | ABS | 15 | 1.3223 |  | 1.1915 | 1.4839 | 1.3223
PLA | 4 | 0.8357 |  | PLA | 6 | 1.1478 |  | PLA | 8 | 1.2307 |  | 0.8357 | 1.1478 | 1.2307
PLA | 5 | 0.6075 |  | PLA | 7 | 1.731 |  | PLA | 9 | 1.5126 |  | 0.6075 | 1.731 | 1.5126
PLA | 10 | 1.1189 |  | PLA | 12 | 1.35 |  | PLA | 14 | 1.4959 |  | 1.1189 | 1.35 | 1.4959
PLA | 11 | 1.518 |  | PLA | 13 | 2.0056 |  | PLA | 15 | 1.401 |  | 1.518 | 2.0056 | 1.401
PETG | 4 | 0.6075 |  | PETG | 6 | 0.8549 |  | PETG | 8 | 0.6326 |  | 0.6075 | 0.8549 | 0.6326
PETG | 5 | 1.4839 |  | PETG | 7 | 1.2204 |  | PETG | 9 | 1.1699 |  | 1.4839 | 1.2204 | 1.1699
PETG | 10 | 0.8138 |  | PETG | 12 | 1.0249 |  | PETG | 14 | 0.8203 |  | 0.8138 | 1.0249 | 0.8203
PETG | 11 | 1.3223 |  | PETG | 13 | 0.9262 |  | PETG | 15 | 1.1319 |  | 1.3223 | 0.9262 | 1.1319
Infill | Average Yield Strength
Grid | 0.9459417
Cubic | 1.1672
Gyroid | 1.081183
ABS |  |  |  |  | PLA |  |  |  |  | PETG
Index Value | Infill Type | Mass (g) | Yield Strength (kN) |  | Index Value | Infill Type | Mass (g) | Yield Strength (kN) |  | Index Value | Infill Type | Mass (g) | Yield Strength (kN)
4 | Grid | 19.2 | 0.5052 |  | 4 | Grid | 23 | 1.1251 |  | 4 | Grid | 24.4 | 1.0671
5 | Grid | 26 | 0.8843 |  | 5 | Grid | 35.1 | 1.7471 |  | 5 | Grid | 35.5 | 1.5927
6 | Cubic | 19 | 0.4627 |  | 6 | Cubic | 22.9 | 1.1478 |  | 6 | Cubic | 22.5 | 0.8549
7 | Cubic | 26.1 | 1.1915 |  | 7 | Cubic | 31.3 | 1.731 |  | 7 | Cubic | 30.8 | 1.2204
8 | Gyroid | 19 | 0.8357 |  | 8 | Gyroid | 23 | 1.2307 |  | 8 | Gyroid | 22.6 | 0.6326
9 | Gyroid | 25.6 | 0.6075 |  | 9 | Gyroid | 31 | 1.5126 |  | 9 | Gyroid | 30.5 | 1.1699
10 | Grid | 24.5 | 1.1189 |  | 10 | Grid | 29.6 | 1.7044 |  | 10 | Grid | 29.2 | 1.1034
11 | Grid | 30.8 | 1.518 |  | 11 | Grid | 36.9 | 1.7942 |  | 11 | Grid | 36.1 | 1.4642
12 | Cubic | 24.6 | 0.6075 |  | 12 | Cubic | 29.5 | 1.35 |  | 12 | Cubic | 28.9 | 1.0249
13 | Cubic | 30.8 | 1.4839 |  | 13 | Cubic | 36.9 | 2.0056 |  | 13 | Cubic | 36.2 | 0.9262
14 | Gyroid | 24.6 | 0.8138 |  | 14 | Gyroid | 29.8 | 1.4959 |  | 14 | Gyroid | 29.2 | 0.8203
15 | Gyroid | 30.4 | 1.3223 |  | 15 | Gyroid | 36.8 | 1.401 |  | 15 | Gyroid | 35.9 | 1.1319

## Infill Density Comparison - UTS
0% |  |  |  | 10% |  |  |  | 25%
Material | Index | Ultimate Tensile Strength (kN) |  | Material | Index | Ultimate Tensile Strength (kN) |  | Material | Index | Ultimate Tensile Strength (kN)
ABS | 2 | 1.6811 |  | ABS | 4 | 1.335 |  | ABS | 5 | 1.445
ABS | 3 | 2.8112 |  | ABS | 6 | 1.4693 |  | ABS | 7 | 1.8183
PLA | 2 | 1.6182 |  | ABS | 8 | 1.4343 |  | ABS | 9 | 1.5629
PLA | 3 | 2.4347 |  | ABS | 10 | 1.8508 |  | ABS | 11 | 2.1374
PETG | 2 | 1.5726 |  | ABS | 12 | 2.0702 |  | ABS | 13 | 2.3705
PETG | 3 | 2.6493 |  | ABS | 14 | 1.8688 |  | ABS | 15 | 2.1361
|  |  |  | PLA | 4 | 1.7476 |  | PLA | 5 | 2.4642
|  |  |  | PLA | 6 | 2.1302 |  | PLA | 7 | 2.6031
|  |  |  | PLA | 8 | 2.0438 |  | PLA | 9 | 2.3404
|  |  |  | PLA | 10 | 2.8334 |  | PLA | 11 | 2.8868
|  |  |  | PLA | 12 | 2.8893 |  | PLA | 13 | 3.2658
|  |  |  | PLA | 14 | 2.6368 |  | PLA | 15 | 3.1633
|  |  |  | PETG | 4 | 2.0192 |  | PETG | 5 | 2.3
|  |  |  | PETG | 6 | 1.7901 |  | PETG | 7 | 2.2188
|  |  |  | PETG | 8 | 1.7519 |  | PETG | 9 | 2.1164
|  |  |  | PETG | 10 | 2.3268 |  | PETG | 11 | 2.5102
|  |  |  | PETG | 12 | 2.5668 |  | PETG | 13 | 2.9684
|  |  |  | PETG | 14 | 2.4034 |  | PETG | 15 | 2.6422
Infill | Average Ultimate Strength
0% | 2.12785
10% | 2.064872
25% | 2.3861
Max Difference: | -3.05%
ABS |  |  |  |  | PLA |  |  |  |  | PETG
Index Value | Infill Concentration | Mass (g) | Ultimate Tensile Strength (kN) |  | Index Value | Infill Concentration | Mass (g) | Ultimate Tensile Strength (kN) |  | Index Value | Infill Concentration | Mass (g) | Ultimate Tensile Strength (kN) | 0% | 10% | 25%
1 | 1 | 61.3 | 6.6299 |  | 1 | 1 | 73 | 9.3463 |  | 1 | 1 | 74.6 | 9.6693 | 1.6811 | 1.335 | 1.445
2 | 0 | 20 | 1.6811 |  | 2 | 0 | 16.7 | 1.6182 |  | 2 | 0 | 18 | 1.5726 | 2.8112 | 1.4693 | 1.8183
3 | 0 | 25.5 | 2.8112 |  | 3 | 0 | 24.1 | 2.4347 |  | 3 | 0 | 26.7 | 2.6493 | 1.6182 | 1.4343 | 1.5629
4 | 0.1 | 19.2 | 1.335 |  | 4 | 0.1 | 23 | 1.7476 |  | 4 | 0.1 | 24.4 | 2.0192 | 2.4347 | 1.8508 | 2.1374
5 | 0.25 | 26 | 1.445 |  | 5 | 0.25 | 35.1 | 2.4642 |  | 5 | 0.25 | 35.5 | 2.3 | 1.5726 | 2.0702 | 2.3705
6 | 0.1 | 19 | 1.4693 |  | 6 | 0.1 | 22.9 | 2.1302 |  | 6 | 0.1 | 22.5 | 1.7901 | 2.6493 | 1.8688 | 2.1361
7 | 0.25 | 26.1 | 1.8183 |  | 7 | 0.25 | 31.3 | 2.6031 |  | 7 | 0.25 | 30.8 | 2.2188 |  | 1.7476 | 2.4642
8 | 0.1 | 19 | 1.4343 |  | 8 | 0.1 | 23 | 2.0438 |  | 8 | 0.1 | 22.6 | 1.7519 |  | 2.1302 | 2.6031
9 | 0.25 | 25.6 | 1.5629 |  | 9 | 0.25 | 31 | 2.3404 |  | 9 | 0.25 | 30.5 | 2.1164 |  | 2.0438 | 2.3404
10 | 0.1 | 24.5 | 1.8508 |  | 10 | 0.1 | 29.6 | 2.8334 |  | 10 | 0.1 | 29.2 | 2.3268 |  | 2.8334 | 2.8868
11 | 0.25 | 30.8 | 2.1374 |  | 11 | 0.25 | 36.9 | 2.8868 |  | 11 | 0.25 | 36.1 | 2.5102 |  | 2.8893 | 3.2658
12 | 0.1 | 24.6 | 2.0702 |  | 12 | 0.1 | 29.5 | 2.8893 |  | 12 | 0.1 | 28.9 | 2.5668 |  | 2.6368 | 3.1633
13 | 0.25 | 30.8 | 2.3705 |  | 13 | 0.25 | 36.9 | 3.2658 |  | 13 | 0.25 | 36.2 | 2.9684 |  | 2.0192 | 2.3
14 | 0.1 | 24.6 | 1.8688 |  | 14 | 0.1 | 29.8 | 2.6368 |  | 14 | 0.1 | 29.2 | 2.4034 |  | 1.7901 | 2.2188
15 | 0.25 | 30.4 | 2.1361 |  | 15 | 0.25 | 36.8 | 3.1633 |  | 15 | 0.25 | 35.9 | 2.6422 |  | 1.7519 | 2.1164
[15 empty] | 2.3268 | 2.5102
[15 empty] | 2.5668 | 2.9684
[15 empty] | 2.4034 | 2.6422

## Infill Density Comparison - MoE
0% |  |  |  | 10% |  |  |  | 25%
Material | Index | Modulus of Elasticity (MPa) |  | Material | Index | Modulus of Elasticity (MPa) |  | Material | Index | Modulus of Elasticity (MPa)
ABS | 2 | 268.27 |  | ABS | 4 | 205.66 |  | ABS | 5 | 201.67
ABS | 3 | 388.75 |  | ABS | 6 | 227.06 |  | ABS | 7 | 250.75
PLA | 2 | 211.47 |  | ABS | 8 | 190.34 |  | ABS | 9 | 238.64
PLA | 3 | 354.94 |  | ABS | 10 | 252.92 |  | ABS | 11 | 276.22
PETG | 2 | 121.17 |  | ABS | 12 | 318.51 |  | ABS | 13 | 326.7
PETG | 3 | 228.77 |  | ABS | 14 | 277.42 |  | ABS | 15 | 285.92
|  |  |  | PLA | 4 | 254.67 |  | PLA | 5 | 369.98
|  |  |  | PLA | 6 | 319.06 |  | PLA | 7 | 390.65
|  |  |  | PLA | 8 | 295.55 |  | PLA | 9 | 332.1
|  |  |  | PLA | 10 | 403.11 |  | PLA | 11 | 414.66
|  |  |  | PLA | 12 | 423.57 |  | PLA | 13 | 483.77
|  |  |  | PLA | 14 | 401.55 |  | PLA | 15 | 490.71
|  |  |  | PETG | 4 | 176.33 |  | PETG | 5 | 198.2
|  |  |  | PETG | 6 | 162.5 |  | PETG | 7 | 196.94
|  |  |  | PETG | 8 | 158.37 |  | PETG | 9 | 183.51
|  |  |  | PETG | 10 | 216.39 |  | PETG | 11 | 222.88
|  |  |  | PETG | 12 | 234.1 |  | PETG | 13 | 297.6
|  |  |  | PETG | 14 | 239.77 |  | PETG | 15 | 252.96
Infill | Average Ultimate Strength
0% | 262.2283
10% | 264.2711
25% | 300.77
Max Difference: | 0.773%
ABS |  |  |  |  | PLA |  |  |  |  | PETG
Index Value | Infill Concentration | Mass (g) | Modulus of Elasticity (MPa) |  | Index Value | Infill Concentration | Mass (g) | Modulus of Elasticity (MPa) |  | Index Value | Infill Concentration | Mass (g) | Modulus of Elasticity (MPa) | 0% | 10% | 25%
1 | 1 | 61.3 | 823.48 |  | 1 | 1 | 73 | 1280.88 |  | 1 | 1 | 74.6 | 713.07 | 268.27 | 205.66 | 201.67
2 | 0 | 20 | 268.27 |  | 2 | 0 | 16.7 | 211.47 |  | 2 | 0 | 18 | 121.17 | 388.75 | 227.06 | 250.75
3 | 0 | 25.5 | 388.75 |  | 3 | 0 | 24.1 | 354.94 |  | 3 | 0 | 26.7 | 228.77 | 211.47 | 190.34 | 238.64
4 | 0.1 | 19.2 | 205.66 |  | 4 | 0.1 | 23 | 254.67 |  | 4 | 0.1 | 24.4 | 176.33 | 354.94 | 252.92 | 276.22
5 | 0.25 | 26 | 201.67 |  | 5 | 0.25 | 35.1 | 369.98 |  | 5 | 0.25 | 35.5 | 198.2 | 121.17 | 318.51 | 326.7
6 | 0.1 | 19 | 227.06 |  | 6 | 0.1 | 22.9 | 319.06 |  | 6 | 0.1 | 22.5 | 162.5 | 228.77 | 277.42 | 285.92
7 | 0.25 | 26.1 | 250.75 |  | 7 | 0.25 | 31.3 | 390.65 |  | 7 | 0.25 | 30.8 | 196.94 |  | 254.67 | 369.98
8 | 0.1 | 19 | 190.34 |  | 8 | 0.1 | 23 | 295.55 |  | 8 | 0.1 | 22.6 | 158.37 |  | 319.06 | 390.65
9 | 0.25 | 25.6 | 238.64 |  | 9 | 0.25 | 31 | 332.1 |  | 9 | 0.25 | 30.5 | 183.51 |  | 295.55 | 332.1
10 | 0.1 | 24.5 | 252.92 |  | 10 | 0.1 | 29.6 | 403.11 |  | 10 | 0.1 | 29.2 | 216.39 |  | 403.11 | 414.66
11 | 0.25 | 30.8 | 276.22 |  | 11 | 0.25 | 36.9 | 414.66 |  | 11 | 0.25 | 36.1 | 222.88 |  | 423.57 | 483.77
12 | 0.1 | 24.6 | 318.51 |  | 12 | 0.1 | 29.5 | 423.57 |  | 12 | 0.1 | 28.9 | 234.1 |  | 401.55 | 490.71
13 | 0.25 | 30.8 | 326.7 |  | 13 | 0.25 | 36.9 | 483.77 |  | 13 | 0.25 | 36.2 | 297.6 |  | 176.33 | 198.2
14 | 0.1 | 24.6 | 277.42 |  | 14 | 0.1 | 29.8 | 401.55 |  | 14 | 0.1 | 29.2 | 239.77 |  | 162.5 | 196.94
15 | 0.25 | 30.4 | 285.92 |  | 15 | 0.25 | 36.8 | 490.71 |  | 15 | 0.25 | 35.9 | 252.96 |  | 158.37 | 183.51
[15 empty] | 216.39 | 222.88
[15 empty] | 234.1 | 297.6
[15 empty] | 239.77 | 252.96

## Infill Density Comparison - MoR
0% |  |  |  | 10% |  |  |  | 25%
Material | Index | Yield Strength (kN) |  | Material | Index | Yield Strength (kN) |  | Material | Index | Yield Strength (kN)
ABS | 2 | 0.0293 |  | ABS | 4 | 0.0207 |  | ABS | 5 | 0.061
ABS | 3 | 0.0323 |  | ABS | 6 | 0.0161 |  | ABS | 7 | 0.0893
PLA | 2 | 0.0327 |  | ABS | 8 | 0.0587 |  | ABS | 9 | 0.0256
PLA | 3 | 0.0235 |  | ABS | 10 | 0.0791 |  | ABS | 11 | 0.1307
PETG | 2 | 0.0742 |  | ABS | 12 | 0.0202 |  | ABS | 13 | 0.1067
PETG | 3 | 0.0259 |  | ABS | 14 | 0.0392 |  | ABS | 15 | 0.0969
|  |  |  | PLA | 4 | 0.0798 |  | PLA | 5 | 0.135
|  |  |  | PLA | 6 | 0.0673 |  | PLA | 7 | 0.1223
|  |  |  | PLA | 8 | 0.0814 |  | PLA | 9 | 0.1101
|  |  |  | PLA | 10 | 0.1157 |  | PLA | 11 | 0.1236
|  |  |  | PLA | 12 | 0.0704 |  | PLA | 13 | 0.1337
|  |  |  | PLA | 14 | 0.0907 |  | PLA | 15 | 0.0663
|  |  |  | PETG | 4 | 0.0994 |  | PETG | 5 | 0.2044
|  |  |  | PETG | 6 | 0.0752 |  | PETG | 7 | 0.1185
|  |  |  | PETG | 8 | 0.0401 |  | PETG | 9 | 0.1204
|  |  |  | PETG | 10 | 0.0885 |  | PETG | 11 | 0.1659
|  |  |  | PETG | 12 | 0.0723 |  | PETG | 13 | 0.0455
|  |  |  | PETG | 14 | 0.0455 |  | PETG | 15 | 0.0794
Infill | AverageYield Strength (kN)
0% | 0.03631667
10% | 0.06446111
25% | 0.1075167
Max Difference: | 43.66%
ABS |  |  |  |  | PLA |  |  |  |  | PETG
Index Value | Infill Concentration | Mass (g) | Modulus of Resilience (MPa) |  | Index Value | Infill Concentration | Mass (g) | Modulus of Resilience (MPa) |  | Index Value | Infill Concentration | Mass (g) | Modulus of Resilience (MPa) | 0% | 10% | 25%
1 | 1 | 61.3 | 0.235 |  | 1 | 1 | 73 | 0.1056 |  | 1 | 1 | 74.6 | 0.2849 | 0.0293 | 0.0207 | 0.061
2 | 0 | 20 | 0.0293 |  | 2 | 0 | 16.7 | 0.0327 |  | 2 | 0 | 18 | 0.0742 | 0.0323 | 0.0161 | 0.0893
3 | 0 | 25.5 | 0.0323 |  | 3 | 0 | 24.1 | 0.0235 |  | 3 | 0 | 26.7 | 0.0259 | 0.0327 | 0.0587 | 0.0256
4 | 0.1 | 19.2 | 0.0207 |  | 4 | 0.1 | 23 | 0.0798 |  | 4 | 0.1 | 24.4 | 0.0994 | 0.0235 | 0.0791 | 0.1307
5 | 0.25 | 26 | 0.061 |  | 5 | 0.25 | 35.1 | 0.135 |  | 5 | 0.25 | 35.5 | 0.2044 | 0.0742 | 0.0202 | 0.1067
6 | 0.1 | 19 | 0.0161 |  | 6 | 0.1 | 22.9 | 0.0673 |  | 6 | 0.1 | 22.5 | 0.0752 | 0.0259 | 0.0392 | 0.0969
7 | 0.25 | 26.1 | 0.0893 |  | 7 | 0.25 | 31.3 | 0.1223 |  | 7 | 0.25 | 30.8 | 0.1185 |  | 0.0798 | 0.135
8 | 0.1 | 19 | 0.0587 |  | 8 | 0.1 | 23 | 0.0814 |  | 8 | 0.1 | 22.6 | 0.0401 |  | 0.0673 | 0.1223
9 | 0.25 | 25.6 | 0.0256 |  | 9 | 0.25 | 31 | 0.1101 |  | 9 | 0.25 | 30.5 | 0.1204 |  | 0.0814 | 0.1101
10 | 0.1 | 24.5 | 0.0791 |  | 10 | 0.1 | 29.6 | 0.1157 |  | 10 | 0.1 | 29.2 | 0.0885 |  | 0.1157 | 0.1236
11 | 0.25 | 30.8 | 0.1307 |  | 11 | 0.25 | 36.9 | 0.1236 |  | 11 | 0.25 | 36.1 | 0.1659 |  | 0.0704 | 0.1337
12 | 0.1 | 24.6 | 0.0202 |  | 12 | 0.1 | 29.5 | 0.0704 |  | 12 | 0.1 | 28.9 | 0.0723 |  | 0.0907 | 0.0663
13 | 0.25 | 30.8 | 0.1067 |  | 13 | 0.25 | 36.9 | 0.1337 |  | 13 | 0.25 | 36.2 | 0.0455 |  | 0.0994 | 0.2044
14 | 0.1 | 24.6 | 0.0392 |  | 14 | 0.1 | 29.8 | 0.0907 |  | 14 | 0.1 | 29.2 | 0.0455 |  | 0.0752 | 0.1185
15 | 0.25 | 30.4 | 0.0969 |  | 15 | 0.25 | 36.8 | 0.0663 |  | 15 | 0.25 | 35.9 | 0.0794 |  | 0.0401 | 0.1204
[15 empty] | 0.0885 | 0.1659
[15 empty] | 0.0723 | 0.0455
[15 empty] | 0.0455 | 0.0794

## Infill Density Comparison - YS
0% |  |  |  | 10% |  |  |  | 25%
Material | Index | Yield Strength (kN) |  | Material | Index | Yield Strength (kN) |  | Material | Index | Yield Strength (kN)
ABS | 2 | 0.6821 |  | ABS | 4 | 0.5052 |  | ABS | 5 | 0.8843
ABS | 3 | 0.8567 |  | ABS | 6 | 0.4627 |  | ABS | 7 | 1.1915
PLA | 2 | 0.6491 |  | ABS | 8 | 0.8357 |  | ABS | 9 | 0.6075
PLA | 3 | 0.693 |  | ABS | 10 | 1.1189 |  | ABS | 11 | 1.518
PETG | 2 | 0.7568 |  | ABS | 12 | 0.6075 |  | ABS | 13 | 1.4839
PETG | 3 | 0.598 |  | ABS | 14 | 0.8138 |  | ABS | 15 | 1.3223
|  |  |  | PLA | 4 | 1.1251 |  | PLA | 5 | 1.7471
|  |  |  | PLA | 6 | 1.1478 |  | PLA | 7 | 1.731
|  |  |  | PLA | 8 | 1.2307 |  | PLA | 9 | 1.5126
|  |  |  | PLA | 10 | 1.7044 |  | PLA | 11 | 1.7942
|  |  |  | PLA | 12 | 1.35 |  | PLA | 13 | 2.0056
|  |  |  | PLA | 14 | 1.4959 |  | PLA | 15 | 1.401
|  |  |  | PETG | 4 | 1.0671 |  | PETG | 5 | 1.5927
|  |  |  | PETG | 6 | 0.8549 |  | PETG | 7 | 1.2204
|  |  |  | PETG | 8 | 0.6326 |  | PETG | 9 | 1.1699
|  |  |  | PETG | 10 | 1.1034 |  | PETG | 11 | 1.4642
|  |  |  | PETG | 12 | 1.0249 |  | PETG | 13 | 0.9262
|  |  |  | PETG | 14 | 0.8203 |  | PETG | 15 | 1.1319
Infill | AverageYield Strength (kN)
0% | 0.70595
10% | 0.9944944
25% | 1.372461
Max Difference: | 29.01%
ABS |  |  |  |  | PLA |  |  |  |  | PETG
Index Value | Infill Concentration | Mass (g) | Yield Strength (kN) |  | Index Value | Infill Concentration | Mass (g) | Yield Strength (kN) |  | Index Value | Infill Concentration | Mass (g) | Yield Strength (kN) | 0% | 10% | 25%
1 | 1 | 61.3 | 3.4478 |  | 1 | 1 | 73 | 2.6982 |  | 1 | 1 | 74.6 | 3.56 | 0.6821 | 0.5052 | 0.8843
2 | 0 | 20 | 0.6821 |  | 2 | 0 | 16.7 | 0.6491 |  | 2 | 0 | 18 | 0.7568 | 0.8567 | 0.4627 | 1.1915
3 | 0 | 25.5 | 0.8567 |  | 3 | 0 | 24.1 | 0.693 |  | 3 | 0 | 26.7 | 0.598 | 0.6491 | 0.8357 | 0.6075
4 | 0.1 | 19.2 | 0.5052 |  | 4 | 0.1 | 23 | 1.1251 |  | 4 | 0.1 | 24.4 | 1.0671 | 0.693 | 1.1189 | 1.518
5 | 0.25 | 26 | 0.8843 |  | 5 | 0.25 | 35.1 | 1.7471 |  | 5 | 0.25 | 35.5 | 1.5927 | 0.7568 | 0.6075 | 1.4839
6 | 0.1 | 19 | 0.4627 |  | 6 | 0.1 | 22.9 | 1.1478 |  | 6 | 0.1 | 22.5 | 0.8549 | 0.598 | 0.8138 | 1.3223
7 | 0.25 | 26.1 | 1.1915 |  | 7 | 0.25 | 31.3 | 1.731 |  | 7 | 0.25 | 30.8 | 1.2204 |  | 1.1251 | 1.7471
8 | 0.1 | 19 | 0.8357 |  | 8 | 0.1 | 23 | 1.2307 |  | 8 | 0.1 | 22.6 | 0.6326 |  | 1.1478 | 1.731
9 | 0.25 | 25.6 | 0.6075 |  | 9 | 0.25 | 31 | 1.5126 |  | 9 | 0.25 | 30.5 | 1.1699 |  | 1.2307 | 1.5126
10 | 0.1 | 24.5 | 1.1189 |  | 10 | 0.1 | 29.6 | 1.7044 |  | 10 | 0.1 | 29.2 | 1.1034 |  | 1.7044 | 1.7942
11 | 0.25 | 30.8 | 1.518 |  | 11 | 0.25 | 36.9 | 1.7942 |  | 11 | 0.25 | 36.1 | 1.4642 |  | 1.35 | 2.0056
12 | 0.1 | 24.6 | 0.6075 |  | 12 | 0.1 | 29.5 | 1.35 |  | 12 | 0.1 | 28.9 | 1.0249 |  | 1.4959 | 1.401
13 | 0.25 | 30.8 | 1.4839 |  | 13 | 0.25 | 36.9 | 2.0056 |  | 13 | 0.25 | 36.2 | 0.9262 |  | 1.0671 | 1.5927
14 | 0.1 | 24.6 | 0.8138 |  | 14 | 0.1 | 29.8 | 1.4959 |  | 14 | 0.1 | 29.2 | 0.8203 |  | 0.8549 | 1.2204
15 | 0.25 | 30.4 | 1.3223 |  | 15 | 0.25 | 36.8 | 1.401 |  | 15 | 0.25 | 35.9 | 1.1319 |  | 0.6326 | 1.1699
[15 empty] | 1.1034 | 1.4642
[15 empty] | 1.0249 | 0.9262
[15 empty] | 0.8203 | 1.1319

## Material Comparison - UTS
ABS |  |  |  | PLA |  |  |  | PETG
Index Value | Mass (g) | Ultimate Tensile Strength (kN) |  | Index Value | Mass (g) | Ultimate Tensile Strength (kN) |  | Index Value | Mass (g) | Ultimate Tensile Strength (kN) |  | ABS | PLA | PETG
1 | 61.3 | 6.6299 |  | 1 | 73 | 9.3463 |  | 1 | 74.6 | 9.6693 |  | 6.6299 | 9.3463 | 9.6693
2 | 20 | 1.6811 |  | 2 | 16.7 | 1.6182 |  | 2 | 18 | 1.5726 |  | 1.6811 | 1.6182 | 1.5726
3 | 25.5 | 2.8112 |  | 3 | 24.1 | 2.4347 |  | 3 | 26.7 | 2.6493 |  | 2.8112 | 2.4347 | 2.6493
4 | 19.2 | 1.335 |  | 4 | 23 | 1.7476 |  | 4 | 24.4 | 2.0192 |  | 1.335 | 1.7476 | 2.0192
5 | 26 | 1.445 |  | 5 | 35.1 | 2.4642 |  | 5 | 35.5 | 2.3 |  | 1.445 | 2.4642 | 2.3
6 | 19 | 1.4693 |  | 6 | 22.9 | 2.1302 |  | 6 | 22.5 | 1.7901 |  | 1.4693 | 2.1302 | 1.7901
7 | 26.1 | 1.8183 |  | 7 | 31.3 | 2.6031 |  | 7 | 30.8 | 2.2188 |  | 1.8183 | 2.6031 | 2.2188
8 | 19 | 1.4343 |  | 8 | 23 | 2.0438 |  | 8 | 22.6 | 1.7519 |  | 1.4343 | 2.0438 | 1.7519
9 | 25.6 | 1.5629 |  | 9 | 31 | 2.3404 |  | 9 | 30.5 | 2.1164 |  | 1.5629 | 2.3404 | 2.1164
10 | 24.5 | 1.8508 |  | 10 | 29.6 | 2.8334 |  | 10 | 29.2 | 2.3268 |  | 1.8508 | 2.8334 | 2.3268
11 | 30.8 | 2.1374 |  | 11 | 36.9 | 2.8868 |  | 11 | 36.1 | 2.5102 |  | 2.1374 | 2.8868 | 2.5102
12 | 24.6 | 2.0702 |  | 12 | 29.5 | 2.8893 |  | 12 | 28.9 | 2.5668 |  | 2.0702 | 2.8893 | 2.5668
13 | 30.8 | 2.3705 |  | 13 | 36.9 | 3.2658 |  | 13 | 36.2 | 2.9684 |  | 2.3705 | 3.2658 | 2.9684
14 | 24.6 | 1.8688 |  | 14 | 29.8 | 2.6368 |  | 14 | 29.2 | 2.4034 |  | 1.8688 | 2.6368 | 2.4034
15 | 30.4 | 2.1361 |  | 15 | 36.8 | 3.1633 |  | 15 | 35.9 | 2.6422 |  | 2.1361 | 3.1633 | 2.6422
Infill | Average Ultimate Strength
ABS | 2.17472
PLA | 2.96026
PETG | 2.767027
Max Difference: | 26.54%
ABS |  |  |  |  | PLA |  |  |  |  | PETG
Index Value | Infill Type | Mass (g) | Ultimate Tensile Strength (kN) |  | Index Value | Infill Type | Mass (g) | Ultimate Tensile Strength (kN) |  | Index Value | Infill Type | Mass (g) | Ultimate Tensile Strength (kN)
1 | N/a | 61.3 | 6.6299 |  | 1 | N/a | 73 | 9.3463 |  | 1 | N/a | 74.6 | 9.6693
2 | N/a | 20 | 1.6811 |  | 2 | N/a | 16.7 | 1.6182 |  | 2 | N/a | 18 | 1.5726
3 | N/a | 25.5 | 2.8112 |  | 3 | N/a | 24.1 | 2.4347 |  | 3 | N/a | 26.7 | 2.6493
4 | Grid | 19.2 | 1.335 |  | 4 | Grid | 23 | 1.7476 |  | 4 | Grid | 24.4 | 2.0192
5 | Grid | 26 | 1.445 |  | 5 | Grid | 35.1 | 2.4642 |  | 5 | Grid | 35.5 | 2.3
6 | Cubic | 19 | 1.4693 |  | 6 | Cubic | 22.9 | 2.1302 |  | 6 | Cubic | 22.5 | 1.7901
7 | Cubic | 26.1 | 1.8183 |  | 7 | Cubic | 31.3 | 2.6031 |  | 7 | Cubic | 30.8 | 2.2188
8 | Gyroid | 19 | 1.4343 |  | 8 | Gyroid | 23 | 2.0438 |  | 8 | Gyroid | 22.6 | 1.7519
9 | Gyroid | 25.6 | 1.5629 |  | 9 | Gyroid | 31 | 2.3404 |  | 9 | Gyroid | 30.5 | 2.1164
10 | Grid | 24.5 | 1.8508 |  | 10 | Grid | 29.6 | 2.8334 |  | 10 | Grid | 29.2 | 2.3268
11 | Grid | 30.8 | 2.1374 |  | 11 | Grid | 36.9 | 2.8868 |  | 11 | Grid | 36.1 | 2.5102
12 | Cubic | 24.6 | 2.0702 |  | 12 | Cubic | 29.5 | 2.8893 |  | 12 | Cubic | 28.9 | 2.5668
13 | Cubic | 30.8 | 2.3705 |  | 13 | Cubic | 36.9 | 3.2658 |  | 13 | Cubic | 36.2 | 2.9684
14 | Gyroid | 24.6 | 1.8688 |  | 14 | Gyroid | 29.8 | 2.6368 |  | 14 | Gyroid | 29.2 | 2.4034
15 | Gyroid | 30.4 | 2.1361 |  | 15 | Gyroid | 36.8 | 3.1633 |  | 15 | Gyroid | 35.9 | 2.6422

## Material Comparison - MoE
ABS |  |  |  | PLA |  |  |  | PETG
Index Value | Mass (g) | Modulus of Elasticity (MPa) |  | Index Value | Mass (g) | Modulus of Elasticity (MPa) |  | Index Value | Mass (g) | Modulus of Elasticity (MPa) |  | ABS | PLA | PETG
1 | 61.3 | 823.48 |  | 1 | 73 | 1280.88 |  | 1 | 74.6 | 713.07 |  | 823.48 | 1280.88 | 713.07
2 | 20 | 268.27 |  | 2 | 16.7 | 211.47 |  | 2 | 18 | 121.17 |  | 268.27 | 211.47 | 121.17
3 | 25.5 | 388.75 |  | 3 | 24.1 | 354.94 |  | 3 | 26.7 | 228.77 |  | 388.75 | 354.94 | 228.77
4 | 19.2 | 205.66 |  | 4 | 23 | 254.67 |  | 4 | 24.4 | 176.33 |  | 205.66 | 254.67 | 176.33
5 | 26 | 201.67 |  | 5 | 35.1 | 369.98 |  | 5 | 35.5 | 198.2 |  | 201.67 | 369.98 | 198.2
6 | 19 | 227.06 |  | 6 | 22.9 | 319.06 |  | 6 | 22.5 | 162.5 |  | 227.06 | 319.06 | 162.5
7 | 26.1 | 250.75 |  | 7 | 31.3 | 390.65 |  | 7 | 30.8 | 196.94 |  | 250.75 | 390.65 | 196.94
8 | 19 | 190.34 |  | 8 | 23 | 295.55 |  | 8 | 22.6 | 158.37 |  | 190.34 | 295.55 | 158.37
9 | 25.6 | 238.64 |  | 9 | 31 | 332.1 |  | 9 | 30.5 | 183.51 |  | 238.64 | 332.1 | 183.51
10 | 24.5 | 252.92 |  | 10 | 29.6 | 403.11 |  | 10 | 29.2 | 216.39 |  | 252.92 | 403.11 | 216.39
11 | 30.8 | 276.22 |  | 11 | 36.9 | 414.66 |  | 11 | 36.1 | 222.88 |  | 276.22 | 414.66 | 222.88
12 | 24.6 | 318.51 |  | 12 | 29.5 | 423.57 |  | 12 | 28.9 | 234.1 |  | 318.51 | 423.57 | 234.1
13 | 30.8 | 326.7 |  | 13 | 36.9 | 483.77 |  | 13 | 36.2 | 297.6 |  | 326.7 | 483.77 | 297.6
14 | 24.6 | 277.42 |  | 14 | 29.8 | 401.55 |  | 14 | 29.2 | 239.77 |  | 277.42 | 401.55 | 239.77
15 | 30.4 | 285.92 |  | 15 | 36.8 | 490.71 |  | 15 | 35.9 | 252.96 |  | 285.92 | 490.71 | 252.96
Infill | Average Modulus of Elasticity
ABS | 302.154
PLA | 428.4447
PETG | 240.1707
Max Difference: | 43.94%
ABS |  |  |  |  | PLA |  |  |  |  | PETG
Index Value | Infill Type | Mass (g) | Modulus of Elasticity (MPa) |  | Index Value | Infill Type | Mass (g) | Modulus of Elasticity (MPa) |  | Index Value | Infill Type | Mass (g) | Modulus of Elasticity (MPa)
1 | N/a | 61.3 | 823.48 |  | 1 | N/a | 73 | 1280.88 |  | 1 | N/a | 74.6 | 713.07
2 | N/a | 20 | 268.27 |  | 2 | N/a | 16.7 | 211.47 |  | 2 | N/a | 18 | 121.17
3 | N/a | 25.5 | 388.75 |  | 3 | N/a | 24.1 | 354.94 |  | 3 | N/a | 26.7 | 228.77
4 | Grid | 19.2 | 205.66 |  | 4 | Grid | 23 | 254.67 |  | 4 | Grid | 24.4 | 176.33
5 | Grid | 26 | 201.67 |  | 5 | Grid | 35.1 | 369.98 |  | 5 | Grid | 35.5 | 198.2
6 | Cubic | 19 | 227.06 |  | 6 | Cubic | 22.9 | 319.06 |  | 6 | Cubic | 22.5 | 162.5
7 | Cubic | 26.1 | 250.75 |  | 7 | Cubic | 31.3 | 390.65 |  | 7 | Cubic | 30.8 | 196.94
8 | Gyroid | 19 | 190.34 |  | 8 | Gyroid | 23 | 295.55 |  | 8 | Gyroid | 22.6 | 158.37
9 | Gyroid | 25.6 | 238.64 |  | 9 | Gyroid | 31 | 332.1 |  | 9 | Gyroid | 30.5 | 183.51
10 | Grid | 24.5 | 252.92 |  | 10 | Grid | 29.6 | 403.11 |  | 10 | Grid | 29.2 | 216.39
11 | Grid | 30.8 | 276.22 |  | 11 | Grid | 36.9 | 414.66 |  | 11 | Grid | 36.1 | 222.88
12 | Cubic | 24.6 | 318.51 |  | 12 | Cubic | 29.5 | 423.57 |  | 12 | Cubic | 28.9 | 234.1
13 | Cubic | 30.8 | 326.7 |  | 13 | Cubic | 36.9 | 483.77 |  | 13 | Cubic | 36.2 | 297.6
14 | Gyroid | 24.6 | 277.42 |  | 14 | Gyroid | 29.8 | 401.55 |  | 14 | Gyroid | 29.2 | 239.77
15 | Gyroid | 30.4 | 285.92 |  | 15 | Gyroid | 36.8 | 490.71 |  | 15 | Gyroid | 35.9 | 252.96

## Material Comparison - MoR
ABS |  |  |  | PLA |  |  |  | PETG
Index Value | Mass (g) | Modulus of Elasticity (MPa) |  | Index Value | Mass (g) | Modulus of Elasticity (MPa) |  | Index Value | Mass (g) | Modulus of Elasticity (MPa) |  | ABS | PLA | PETG
1 | 61.3 | 0.235 |  | 1 | 73 | 0.1056 |  | 1 | 74.6 | 0.2849 |  | 0.235 | 0.1056 | 0.2849
2 | 20 | 0.0293 |  | 2 | 16.7 | 0.0327 |  | 2 | 18 | 0.0742 |  | 0.0293 | 0.0327 | 0.0742
3 | 25.5 | 0.0323 |  | 3 | 24.1 | 0.0235 |  | 3 | 26.7 | 0.0259 |  | 0.0323 | 0.0235 | 0.0259
4 | 19.2 | 0.0207 |  | 4 | 23 | 0.0798 |  | 4 | 24.4 | 0.0994 |  | 0.0207 | 0.0798 | 0.0994
5 | 26 | 0.061 |  | 5 | 35.1 | 0.135 |  | 5 | 35.5 | 0.2044 |  | 0.061 | 0.135 | 0.2044
6 | 19 | 0.0161 |  | 6 | 22.9 | 0.0673 |  | 6 | 22.5 | 0.0752 |  | 0.0161 | 0.0673 | 0.0752
7 | 26.1 | 0.0893 |  | 7 | 31.3 | 0.1223 |  | 7 | 30.8 | 0.1185 |  | 0.0893 | 0.1223 | 0.1185
8 | 19 | 0.0587 |  | 8 | 23 | 0.0814 |  | 8 | 22.6 | 0.0401 |  | 0.0587 | 0.0814 | 0.0401
9 | 25.6 | 0.0256 |  | 9 | 31 | 0.1101 |  | 9 | 30.5 | 0.1204 |  | 0.0256 | 0.1101 | 0.1204
10 | 24.5 | 0.0791 |  | 10 | 29.6 | 0.1157 |  | 10 | 29.2 | 0.0885 |  | 0.0791 | 0.1157 | 0.0885
11 | 30.8 | 0.1307 |  | 11 | 36.9 | 0.1236 |  | 11 | 36.1 | 0.1659 |  | 0.1307 | 0.1236 | 0.1659
12 | 24.6 | 0.0202 |  | 12 | 29.5 | 0.0704 |  | 12 | 28.9 | 0.0723 |  | 0.0202 | 0.0704 | 0.0723
13 | 30.8 | 0.1067 |  | 13 | 36.9 | 0.1337 |  | 13 | 36.2 | 0.0455 |  | 0.1067 | 0.1337 | 0.0455
14 | 24.6 | 0.0392 |  | 14 | 29.8 | 0.0907 |  | 14 | 29.2 | 0.0455 |  | 0.0392 | 0.0907 | 0.0455
15 | 30.4 | 0.0969 |  | 15 | 36.8 | 0.0663 |  | 15 | 35.9 | 0.0794 |  | 0.0969 | 0.0663 | 0.0794
Infill | Average Modulus of Resilience
ABS | 0.06938667
PLA | 0.09054
PETG | 0.1026733
Max Difference: | 23.36%
ABS |  |  |  |  | PLA |  |  |  |  | PETG
Index Value | Infill Type | Mass (g) | Modulus of Resilience (MPa) |  | Index Value | Infill Type | Mass (g) | Modulus of Resilience (MPa) |  | Index Value | Infill Type | Mass (g) | Modulus of Resilience (MPa)
1 | N/a | 61.3 | 0.235 |  | 1 | N/a | 73 | 0.1056 |  | 1 | N/a | 74.6 | 0.2849
2 | N/a | 20 | 0.0293 |  | 2 | N/a | 16.7 | 0.0327 |  | 2 | N/a | 18 | 0.0742
3 | N/a | 25.5 | 0.0323 |  | 3 | N/a | 24.1 | 0.0235 |  | 3 | N/a | 26.7 | 0.0259
4 | Grid | 19.2 | 0.0207 |  | 4 | Grid | 23 | 0.0798 |  | 4 | Grid | 24.4 | 0.0994
5 | Grid | 26 | 0.061 |  | 5 | Grid | 35.1 | 0.135 |  | 5 | Grid | 35.5 | 0.2044
6 | Cubic | 19 | 0.0161 |  | 6 | Cubic | 22.9 | 0.0673 |  | 6 | Cubic | 22.5 | 0.0752
7 | Cubic | 26.1 | 0.0893 |  | 7 | Cubic | 31.3 | 0.1223 |  | 7 | Cubic | 30.8 | 0.1185
8 | Gyroid | 19 | 0.0587 |  | 8 | Gyroid | 23 | 0.0814 |  | 8 | Gyroid | 22.6 | 0.0401
9 | Gyroid | 25.6 | 0.0256 |  | 9 | Gyroid | 31 | 0.1101 |  | 9 | Gyroid | 30.5 | 0.1204
10 | Grid | 24.5 | 0.0791 |  | 10 | Grid | 29.6 | 0.1157 |  | 10 | Grid | 29.2 | 0.0885
11 | Grid | 30.8 | 0.1307 |  | 11 | Grid | 36.9 | 0.1236 |  | 11 | Grid | 36.1 | 0.1659
12 | Cubic | 24.6 | 0.0202 |  | 12 | Cubic | 29.5 | 0.0704 |  | 12 | Cubic | 28.9 | 0.0723
13 | Cubic | 30.8 | 0.1067 |  | 13 | Cubic | 36.9 | 0.1337 |  | 13 | Cubic | 36.2 | 0.0455
14 | Gyroid | 24.6 | 0.0392 |  | 14 | Gyroid | 29.8 | 0.0907 |  | 14 | Gyroid | 29.2 | 0.0455
15 | Gyroid | 30.4 | 0.0969 |  | 15 | Gyroid | 36.8 | 0.0663 |  | 15 | Gyroid | 35.9 | 0.0794

## Material Comparison - YS
ABS |  |  |  | PLA |  |  |  | PETG
Index Value | Mass (g) | Yield Strength (kN) |  | Index Value | Mass (g) | Yield Strength (kN) |  | Index Value | Mass (g) | Yield Strength (kN) |  | ABS | PLA | PETG
1 | 61.3 | 3.4478 |  | 1 | 73 | 2.6982 |  | 1 | 74.6 | 3.56 |  | 3.4478 | 2.6982 | 3.56
2 | 20 | 0.6821 |  | 2 | 16.7 | 0.6491 |  | 2 | 18 | 0.7568 |  | 0.6821 | 0.6491 | 0.7568
3 | 25.5 | 0.8567 |  | 3 | 24.1 | 0.693 |  | 3 | 26.7 | 0.598 |  | 0.8567 | 0.693 | 0.598
4 | 19.2 | 0.5052 |  | 4 | 23 | 1.1251 |  | 4 | 24.4 | 1.0671 |  | 0.5052 | 1.1251 | 1.0671
5 | 26 | 0.8843 |  | 5 | 35.1 | 1.7471 |  | 5 | 35.5 | 1.5927 |  | 0.8843 | 1.7471 | 1.5927
6 | 19 | 0.4627 |  | 6 | 22.9 | 1.1478 |  | 6 | 22.5 | 0.8549 |  | 0.4627 | 1.1478 | 0.8549
7 | 26.1 | 1.1915 |  | 7 | 31.3 | 1.731 |  | 7 | 30.8 | 1.2204 |  | 1.1915 | 1.731 | 1.2204
8 | 19 | 0.8357 |  | 8 | 23 | 1.2307 |  | 8 | 22.6 | 0.6326 |  | 0.8357 | 1.2307 | 0.6326
9 | 25.6 | 0.6075 |  | 9 | 31 | 1.5126 |  | 9 | 30.5 | 1.1699 |  | 0.6075 | 1.5126 | 1.1699
10 | 24.5 | 1.1189 |  | 10 | 29.6 | 1.7044 |  | 10 | 29.2 | 1.1034 |  | 1.1189 | 1.7044 | 1.1034
11 | 30.8 | 1.518 |  | 11 | 36.9 | 1.7942 |  | 11 | 36.1 | 1.4642 |  | 1.518 | 1.7942 | 1.4642
12 | 24.6 | 0.6075 |  | 12 | 29.5 | 1.35 |  | 12 | 28.9 | 1.0249 |  | 0.6075 | 1.35 | 1.0249
13 | 30.8 | 1.4839 |  | 13 | 36.9 | 2.0056 |  | 13 | 36.2 | 0.9262 |  | 1.4839 | 2.0056 | 0.9262
14 | 24.6 | 0.8138 |  | 14 | 29.8 | 1.4959 |  | 14 | 29.2 | 0.8203 |  | 0.8138 | 1.4959 | 0.8203
15 | 30.4 | 1.3223 |  | 15 | 36.8 | 1.401 |  | 15 | 35.9 | 1.1319 |  | 1.3223 | 1.401 | 1.1319
Infill | Average Yield Strength
ABS | 1.089193
PLA | 1.485713
PETG | 1.194887
Max Difference: | 26.69%
ABS |  |  |  |  | PLA |  |  |  |  | PETG
Index Value | Infill Type | Mass (g) | Yield Strength (kN) |  | Index Value | Infill Type | Mass (g) | Yield Strength (kN) |  | Index Value | Infill Type | Mass (g) | Yield Strength (kN)
1 | N/a | 61.3 | 3.4478 |  | 1 | N/a | 73 | 2.6982 |  | 1 | N/a | 74.6 | 3.56
2 | N/a | 20 | 0.6821 |  | 2 | N/a | 16.7 | 0.6491 |  | 2 | N/a | 18 | 0.7568
3 | N/a | 25.5 | 0.8567 |  | 3 | N/a | 24.1 | 0.693 |  | 3 | N/a | 26.7 | 0.598
4 | Grid | 19.2 | 0.5052 |  | 4 | Grid | 23 | 1.1251 |  | 4 | Grid | 24.4 | 1.0671
5 | Grid | 26 | 0.8843 |  | 5 | Grid | 35.1 | 1.7471 |  | 5 | Grid | 35.5 | 1.5927
6 | Cubic | 19 | 0.4627 |  | 6 | Cubic | 22.9 | 1.1478 |  | 6 | Cubic | 22.5 | 0.8549
7 | Cubic | 26.1 | 1.1915 |  | 7 | Cubic | 31.3 | 1.731 |  | 7 | Cubic | 30.8 | 1.2204
8 | Gyroid | 19 | 0.8357 |  | 8 | Gyroid | 23 | 1.2307 |  | 8 | Gyroid | 22.6 | 0.6326
9 | Gyroid | 25.6 | 0.6075 |  | 9 | Gyroid | 31 | 1.5126 |  | 9 | Gyroid | 30.5 | 1.1699
10 | Grid | 24.5 | 1.1189 |  | 10 | Grid | 29.6 | 1.7044 |  | 10 | Grid | 29.2 | 1.1034
11 | Grid | 30.8 | 1.518 |  | 11 | Grid | 36.9 | 1.7942 |  | 11 | Grid | 36.1 | 1.4642
12 | Cubic | 24.6 | 0.6075 |  | 12 | Cubic | 29.5 | 1.35 |  | 12 | Cubic | 28.9 | 1.0249
13 | Cubic | 30.8 | 1.4839 |  | 13 | Cubic | 36.9 | 2.0056 |  | 13 | Cubic | 36.2 | 0.9262
14 | Gyroid | 24.6 | 0.8138 |  | 14 | Gyroid | 29.8 | 1.4959 |  | 14 | Gyroid | 29.2 | 0.8203
15 | Gyroid | 30.4 | 1.3223 |  | 15 | Gyroid | 36.8 | 1.401 |  | 15 | Gyroid | 35.9 | 1.1319

## Perimeter Comparison - UTS
ABS |  |  |  | PLA |  |  |  | PETG | [6 empty] | Borders
Index Value | Mass (g) | Ultimate Tensile Strength (kN) |  | Index Value | Mass (g) | Ultimate Tensile Strength (kN) |  | Index Value | Mass (g) | Ultimate Tensile Strength (kN) |  | ABS | PLA | PETG | 2 | 3
4 | 19.2 | 1.335 |  | 4 | 23 | 1.7476 |  | 4 | 24.4 | 2.0192 |  | 1.335 | 1.7476 | 2.0192 | 1.335 | 1.8508
5 | 26 | 1.445 |  | 5 | 35.1 | 2.4642 |  | 5 | 35.5 | 2.3 |  | 1.445 | 2.4642 | 2.3 | 1.445 | 2.1374
6 | 19 | 1.4693 |  | 6 | 22.9 | 2.1302 |  | 6 | 22.5 | 1.7901 |  | 1.4693 | 2.1302 | 1.7901 | 1.4693 | 2.0702
7 | 26.1 | 1.8183 |  | 7 | 31.3 | 2.6031 |  | 7 | 30.8 | 2.2188 |  | 1.8183 | 2.6031 | 2.2188 | 1.8183 | 2.3705
8 | 19 | 1.4343 |  | 8 | 23 | 2.0438 |  | 8 | 22.6 | 1.7519 |  | 1.4343 | 2.0438 | 1.7519 | 1.4343 | 1.8688
9 | 25.6 | 1.5629 |  | 9 | 31 | 2.3404 |  | 9 | 30.5 | 2.1164 |  | 1.5629 | 2.3404 | 2.1164 | 1.5629 | 2.1361
10 | 24.5 | 1.8508 |  | 10 | 29.6 | 2.8334 |  | 10 | 29.2 | 2.3268 |  | 1.8508 | 2.8334 | 2.3268 | 1.7476 | 2.8334
11 | 30.8 | 2.1374 |  | 11 | 36.9 | 2.8868 |  | 11 | 36.1 | 2.5102 |  | 2.1374 | 2.8868 | 2.5102 | 2.4642 | 2.8868
12 | 24.6 | 2.0702 |  | 12 | 29.5 | 2.8893 |  | 12 | 28.9 | 2.5668 |  | 2.0702 | 2.8893 | 2.5668 | 2.1302 | 2.8893
13 | 30.8 | 2.3705 |  | 13 | 36.9 | 3.2658 |  | 13 | 36.2 | 2.9684 |  | 2.3705 | 3.2658 | 2.9684 | 2.6031 | 3.2658
14 | 24.6 | 1.8688 |  | 14 | 29.8 | 2.6368 |  | 14 | 29.2 | 2.4034 |  | 1.8688 | 2.6368 | 2.4034 | 2.0438 | 2.6368
15 | 30.4 | 2.1361 |  | 15 | 36.8 | 3.1633 |  | 15 | 35.9 | 2.6422 |  | 2.1361 | 3.1633 | 2.6422 | 2.3404 | 3.1633
Perimeters | Average Ultimate Strength | [13 empty] | 2.0192 | 2.3268
2 | 1.921694 | [13 empty] | 2.3 | 2.5102
3 | 2.529278 | [13 empty] | 1.7901 | 2.5668
[15 empty] | 2.2188 | 2.9684
[15 empty] | 1.7519 | 2.4034
Max Difference: | 24.02% | [13 empty] | 2.1164 | 2.6422
ABS |  |  |  |  | PLA |  |  |  |  | PETG
Index Value | Border number | Mass (g) | Ultimate Tensile Strength (kN) |  | Index Value | Border number | Mass (g) | Ultimate Tensile Strength (kN) |  | Index Value | Border number | Mass (g) | Ultimate Tensile Strength (kN)
1 | Inf | 61.3 | 6.6299 |  | 1 | Inf | 73 | 9.3463 |  | 1 | Inf | 74.6 | 9.6693
2 | 2 | 20 | 1.6811 |  | 2 | 2 | 16.7 | 1.6182 |  | 2 | 2 | 18 | 1.5726
3 | 3 | 25.5 | 2.8112 |  | 3 | 3 | 24.1 | 2.4347 |  | 3 | 3 | 26.7 | 2.6493
4 | 2 | 19.2 | 1.335 |  | 4 | 2 | 23 | 1.7476 |  | 4 | 2 | 24.4 | 2.0192
5 | 2 | 26 | 1.445 |  | 5 | 2 | 35.1 | 2.4642 |  | 5 | 2 | 35.5 | 2.3
6 | 2 | 19 | 1.4693 |  | 6 | 2 | 22.9 | 2.1302 |  | 6 | 2 | 22.5 | 1.7901
7 | 2 | 26.1 | 1.8183 |  | 7 | 2 | 31.3 | 2.6031 |  | 7 | 2 | 30.8 | 2.2188
8 | 2 | 19 | 1.4343 |  | 8 | 2 | 23 | 2.0438 |  | 8 | 2 | 22.6 | 1.7519
9 | 2 | 25.6 | 1.5629 |  | 9 | 2 | 31 | 2.3404 |  | 9 | 2 | 30.5 | 2.1164
10 | 3 | 24.5 | 1.8508 |  | 10 | 3 | 29.6 | 2.8334 |  | 10 | 3 | 29.2 | 2.3268
11 | 3 | 30.8 | 2.1374 |  | 11 | 3 | 36.9 | 2.8868 |  | 11 | 3 | 36.1 | 2.5102
12 | 3 | 24.6 | 2.0702 |  | 12 | 3 | 29.5 | 2.8893 |  | 12 | 3 | 28.9 | 2.5668
13 | 3 | 30.8 | 2.3705 |  | 13 | 3 | 36.9 | 3.2658 |  | 13 | 3 | 36.2 | 2.9684
14 | 3 | 24.6 | 1.8688 |  | 14 | 3 | 29.8 | 2.6368 |  | 14 | 3 | 29.2 | 2.4034
15 | 3 | 30.4 | 2.1361 |  | 15 | 3 | 36.8 | 3.1633 |  | 15 | 3 | 35.9 | 2.6422

## Perimeter Comparison - MoE
ABS |  |  |  | PLA |  |  |  | PETG | [6 empty] | Borders
Index Value | Mass (g) | Modulus of Elasticity (MPa) |  | Index Value | Mass (g) | Modulus of Elasticity (MPa) |  | Index Value | Mass (g) | Modulus of Elasticity (MPa) |  | ABS | PLA | PETG | 2 | 3
4 | 19.2 | 205.66 |  | 4 | 23 | 254.67 |  | 4 | 24.4 | 176.33 |  | 205.66 | 254.67 | 176.33 | 205.66 | 252.92
5 | 26 | 201.67 |  | 5 | 35.1 | 369.98 |  | 5 | 35.5 | 198.2 |  | 201.67 | 369.98 | 198.2 | 201.67 | 276.22
6 | 19 | 227.06 |  | 6 | 22.9 | 319.06 |  | 6 | 22.5 | 162.5 |  | 227.06 | 319.06 | 162.5 | 227.06 | 318.51
7 | 26.1 | 250.75 |  | 7 | 31.3 | 390.65 |  | 7 | 30.8 | 196.94 |  | 250.75 | 390.65 | 196.94 | 250.75 | 326.7
8 | 19 | 190.34 |  | 8 | 23 | 295.55 |  | 8 | 22.6 | 158.37 |  | 190.34 | 295.55 | 158.37 | 190.34 | 277.42
9 | 25.6 | 238.64 |  | 9 | 31 | 332.1 |  | 9 | 30.5 | 183.51 |  | 238.64 | 332.1 | 183.51 | 238.64 | 285.92
10 | 24.5 | 252.92 |  | 10 | 29.6 | 403.11 |  | 10 | 29.2 | 216.39 |  | 252.92 | 403.11 | 216.39 | 254.67 | 403.11
11 | 30.8 | 276.22 |  | 11 | 36.9 | 414.66 |  | 11 | 36.1 | 222.88 |  | 276.22 | 414.66 | 222.88 | 369.98 | 414.66
12 | 24.6 | 318.51 |  | 12 | 29.5 | 423.57 |  | 12 | 28.9 | 234.1 |  | 318.51 | 423.57 | 234.1 | 319.06 | 423.57
13 | 30.8 | 326.7 |  | 13 | 36.9 | 483.77 |  | 13 | 36.2 | 297.6 |  | 326.7 | 483.77 | 297.6 | 390.65 | 483.77
14 | 24.6 | 277.42 |  | 14 | 29.8 | 401.55 |  | 14 | 29.2 | 239.77 |  | 277.42 | 401.55 | 239.77 | 295.55 | 401.55
15 | 30.4 | 285.92 |  | 15 | 36.8 | 490.71 |  | 15 | 35.9 | 252.96 |  | 285.92 | 490.71 | 252.96 | 332.1 | 490.71
Perimeters | Average Modulus of Elasticity | [13 empty] | 176.33 | 216.39
2 | 241.7767 | [13 empty] | 198.2 | 222.88
3 | 323.2644 | [13 empty] | 162.5 | 234.1
[15 empty] | 196.94 | 297.6
[15 empty] | 158.37 | 239.77
Max Difference: | 25.21% | [13 empty] | 183.51 | 252.96
ABS |  |  |  |  | PLA |  |  |  |  | PETG
Index Value | Border number | Mass (g) | Modulus of Elasticity (MPa) |  | Index Value | Border number | Mass (g) | Modulus of Elasticity (MPa) |  | Index Value | Border number | Mass (g) | Modulus of Elasticity (MPa)
1 | Inf | 61.3 | 823.48 |  | 1 | Inf | 73 | 1280.88 |  | 1 | Inf | 74.6 | 713.07
2 | 2 | 20 | 268.27 |  | 2 | 2 | 16.7 | 211.47 |  | 2 | 2 | 18 | 121.17
3 | 3 | 25.5 | 388.75 |  | 3 | 3 | 24.1 | 354.94 |  | 3 | 3 | 26.7 | 228.77
4 | 2 | 19.2 | 205.66 |  | 4 | 2 | 23 | 254.67 |  | 4 | 2 | 24.4 | 176.33
5 | 2 | 26 | 201.67 |  | 5 | 2 | 35.1 | 369.98 |  | 5 | 2 | 35.5 | 198.2
6 | 2 | 19 | 227.06 |  | 6 | 2 | 22.9 | 319.06 |  | 6 | 2 | 22.5 | 162.5
7 | 2 | 26.1 | 250.75 |  | 7 | 2 | 31.3 | 390.65 |  | 7 | 2 | 30.8 | 196.94
8 | 2 | 19 | 190.34 |  | 8 | 2 | 23 | 295.55 |  | 8 | 2 | 22.6 | 158.37
9 | 2 | 25.6 | 238.64 |  | 9 | 2 | 31 | 332.1 |  | 9 | 2 | 30.5 | 183.51
10 | 3 | 24.5 | 252.92 |  | 10 | 3 | 29.6 | 403.11 |  | 10 | 3 | 29.2 | 216.39
11 | 3 | 30.8 | 276.22 |  | 11 | 3 | 36.9 | 414.66 |  | 11 | 3 | 36.1 | 222.88
12 | 3 | 24.6 | 318.51 |  | 12 | 3 | 29.5 | 423.57 |  | 12 | 3 | 28.9 | 234.1
13 | 3 | 30.8 | 326.7 |  | 13 | 3 | 36.9 | 483.77 |  | 13 | 3 | 36.2 | 297.6
14 | 3 | 24.6 | 277.42 |  | 14 | 3 | 29.8 | 401.55 |  | 14 | 3 | 29.2 | 239.77
15 | 3 | 30.4 | 285.92 |  | 15 | 3 | 36.8 | 490.71 |  | 15 | 3 | 35.9 | 252.96

## Perimeter Comparison - MoR
ABS |  |  |  | PLA |  |  |  | PETG | [6 empty] | Borders
Index Value | Mass (g) | Modulus of Resilience (MPa) |  | Index Value | Mass (g) | Modulus of Resilience (MPa) |  | Index Value | Mass (g) | Modulus of Resilience (MPa) |  | ABS | PLA | PETG | 2 | 3
4 | 19.2 | 0.0207 |  | 4 | 23 | 0.0798 |  | 4 | 24.4 | 0.0994 |  | 0.0207 | 0.0798 | 0.0994 | 0.0207 | 0.0791
5 | 26 | 0.061 |  | 5 | 35.1 | 0.135 |  | 5 | 35.5 | 0.2044 |  | 0.061 | 0.135 | 0.2044 | 0.061 | 0.1307
6 | 19 | 0.0161 |  | 6 | 22.9 | 0.0673 |  | 6 | 22.5 | 0.0752 |  | 0.0161 | 0.0673 | 0.0752 | 0.0161 | 0.0202
7 | 26.1 | 0.0893 |  | 7 | 31.3 | 0.1223 |  | 7 | 30.8 | 0.1185 |  | 0.0893 | 0.1223 | 0.1185 | 0.0893 | 0.1067
8 | 19 | 0.0587 |  | 8 | 23 | 0.0814 |  | 8 | 22.6 | 0.0401 |  | 0.0587 | 0.0814 | 0.0401 | 0.0587 | 0.0392
9 | 25.6 | 0.0256 |  | 9 | 31 | 0.1101 |  | 9 | 30.5 | 0.1204 |  | 0.0256 | 0.1101 | 0.1204 | 0.0256 | 0.0969
10 | 24.5 | 0.0791 |  | 10 | 29.6 | 0.1157 |  | 10 | 29.2 | 0.0885 |  | 0.0791 | 0.1157 | 0.0885 | 0.0798 | 0.1157
11 | 30.8 | 0.1307 |  | 11 | 36.9 | 0.1236 |  | 11 | 36.1 | 0.1659 |  | 0.1307 | 0.1236 | 0.1659 | 0.135 | 0.1236
12 | 24.6 | 0.0202 |  | 12 | 29.5 | 0.0704 |  | 12 | 28.9 | 0.0723 |  | 0.0202 | 0.0704 | 0.0723 | 0.0673 | 0.0704
13 | 30.8 | 0.1067 |  | 13 | 36.9 | 0.1337 |  | 13 | 36.2 | 0.0455 |  | 0.1067 | 0.1337 | 0.0455 | 0.1223 | 0.1337
14 | 24.6 | 0.0392 |  | 14 | 29.8 | 0.0907 |  | 14 | 29.2 | 0.0455 |  | 0.0392 | 0.0907 | 0.0455 | 0.0814 | 0.0907
15 | 30.4 | 0.0969 |  | 15 | 36.8 | 0.0663 |  | 15 | 35.9 | 0.0794 |  | 0.0969 | 0.0663 | 0.0794 | 0.1101 | 0.0663
Perimeters | Average Modulus of Resilience | [13 empty] | 0.0994 | 0.0885
2 | 0.08473889 | [13 empty] | 0.2044 | 0.1659
3 | 0.08723889 | [13 empty] | 0.0752 | 0.0723
[15 empty] | 0.1185 | 0.0455
[15 empty] | 0.0401 | 0.0455
Max Difference: | 2.866% | [13 empty] | 0.1204 | 0.0794
ABS |  |  |  |  | PLA |  |  |  |  | PETG
Index Value | Border number | Mass (g) | Modulus of Resilience (MPa) |  | Index Value | Border number | Mass (g) | Modulus of Resilience (MPa) |  | Index Value | Border number | Mass (g) | Modulus of Resilience (MPa)
1 | Inf | 61.3 | 0.235 |  | 1 | Inf | 73 | 0.1056 |  | 1 | Inf | 74.6 | 0.2849
2 | 2 | 20 | 0.0293 |  | 2 | 2 | 16.7 | 0.0327 |  | 2 | 2 | 18 | 0.0742
3 | 3 | 25.5 | 0.0323 |  | 3 | 3 | 24.1 | 0.0235 |  | 3 | 3 | 26.7 | 0.0259
4 | 2 | 19.2 | 0.0207 |  | 4 | 2 | 23 | 0.0798 |  | 4 | 2 | 24.4 | 0.0994
5 | 2 | 26 | 0.061 |  | 5 | 2 | 35.1 | 0.135 |  | 5 | 2 | 35.5 | 0.2044
6 | 2 | 19 | 0.0161 |  | 6 | 2 | 22.9 | 0.0673 |  | 6 | 2 | 22.5 | 0.0752
7 | 2 | 26.1 | 0.0893 |  | 7 | 2 | 31.3 | 0.1223 |  | 7 | 2 | 30.8 | 0.1185
8 | 2 | 19 | 0.0587 |  | 8 | 2 | 23 | 0.0814 |  | 8 | 2 | 22.6 | 0.0401
9 | 2 | 25.6 | 0.0256 |  | 9 | 2 | 31 | 0.1101 |  | 9 | 2 | 30.5 | 0.1204
10 | 3 | 24.5 | 0.0791 |  | 10 | 3 | 29.6 | 0.1157 |  | 10 | 3 | 29.2 | 0.0885
11 | 3 | 30.8 | 0.1307 |  | 11 | 3 | 36.9 | 0.1236 |  | 11 | 3 | 36.1 | 0.1659
12 | 3 | 24.6 | 0.0202 |  | 12 | 3 | 29.5 | 0.0704 |  | 12 | 3 | 28.9 | 0.0723
13 | 3 | 30.8 | 0.1067 |  | 13 | 3 | 36.9 | 0.1337 |  | 13 | 3 | 36.2 | 0.0455
14 | 3 | 24.6 | 0.0392 |  | 14 | 3 | 29.8 | 0.0907 |  | 14 | 3 | 29.2 | 0.0455
15 | 3 | 30.4 | 0.0969 |  | 15 | 3 | 36.8 | 0.0663 |  | 15 | 3 | 35.9 | 0.0794

## Perimeter Comparison - YS
ABS |  |  |  | PLA |  |  |  | PETG | [6 empty] | Borders
Index Value | Mass (g) | Yield Strength (kN) |  | Index Value | Mass (g) | Yield Strength (kN) |  | Index Value | Mass (g) | Yield Strength (kN) |  | ABS | PLA | PETG | 2 | 3
4 | 19.2 | 0.5052 |  | 4 | 23 | 1.1251 |  | 4 | 24.4 | 1.0671 |  | 0.5052 | 1.1251 | 1.0671 | 0.5052 | 1.1189
5 | 26 | 0.8843 |  | 5 | 35.1 | 1.7471 |  | 5 | 35.5 | 1.5927 |  | 0.8843 | 1.7471 | 1.5927 | 0.8843 | 1.518
6 | 19 | 0.4627 |  | 6 | 22.9 | 1.1478 |  | 6 | 22.5 | 0.8549 |  | 0.4627 | 1.1478 | 0.8549 | 0.4627 | 0.6075
7 | 26.1 | 1.1915 |  | 7 | 31.3 | 1.731 |  | 7 | 30.8 | 1.2204 |  | 1.1915 | 1.731 | 1.2204 | 1.1915 | 1.4839
8 | 19 | 0.8357 |  | 8 | 23 | 1.2307 |  | 8 | 22.6 | 0.6326 |  | 0.8357 | 1.2307 | 0.6326 | 0.8357 | 0.8138
9 | 25.6 | 0.6075 |  | 9 | 31 | 1.5126 |  | 9 | 30.5 | 1.1699 |  | 0.6075 | 1.5126 | 1.1699 | 0.6075 | 1.3223
10 | 24.5 | 1.1189 |  | 10 | 29.6 | 1.7044 |  | 10 | 29.2 | 1.1034 |  | 1.1189 | 1.7044 | 1.1034 | 1.1251 | 1.7044
11 | 30.8 | 1.518 |  | 11 | 36.9 | 1.7942 |  | 11 | 36.1 | 1.4642 |  | 1.518 | 1.7942 | 1.4642 | 1.7471 | 1.7942
12 | 24.6 | 0.6075 |  | 12 | 29.5 | 1.35 |  | 12 | 28.9 | 1.0249 |  | 0.6075 | 1.35 | 1.0249 | 1.1478 | 1.35
13 | 30.8 | 1.4839 |  | 13 | 36.9 | 2.0056 |  | 13 | 36.2 | 0.9262 |  | 1.4839 | 2.0056 | 0.9262 | 1.731 | 2.0056
14 | 24.6 | 0.8138 |  | 14 | 29.8 | 1.4959 |  | 14 | 29.2 | 0.8203 |  | 0.8138 | 1.4959 | 0.8203 | 1.2307 | 1.4959
15 | 30.4 | 1.3223 |  | 15 | 36.8 | 1.401 |  | 15 | 35.9 | 1.1319 |  | 1.3223 | 1.401 | 1.1319 | 1.5126 | 1.401
Perimeters | Average Yield Strength | [13 empty] | 1.0671 | 1.1034
2 | 1.084378 | [13 empty] | 1.5927 | 1.4642
3 | 1.282578 | [13 empty] | 0.8549 | 1.0249
[15 empty] | 1.2204 | 0.9262
[15 empty] | 0.6326 | 0.8203
Max Difference: | 15.45% | [13 empty] | 1.1699 | 1.1319
ABS |  |  |  |  | PLA |  |  |  |  | PETG
Index Value | Border number | Mass (g) | Yield Strength (kN) |  | Index Value | Border number | Mass (g) | Yield Strength (kN) |  | Index Value | Border number | Mass (g) | Yield Strength (kN)
1 | Inf | 61.3 | 3.4478 |  | 1 | Inf | 73 | 2.6982 |  | 1 | Inf | 74.6 | 3.56
2 | 2 | 20 | 0.6821 |  | 2 | 2 | 16.7 | 0.6491 |  | 2 | 2 | 18 | 0.7568
3 | 3 | 25.5 | 0.8567 |  | 3 | 3 | 24.1 | 0.693 |  | 3 | 3 | 26.7 | 0.598
4 | 2 | 19.2 | 0.5052 |  | 4 | 2 | 23 | 1.1251 |  | 4 | 2 | 24.4 | 1.0671
5 | 2 | 26 | 0.8843 |  | 5 | 2 | 35.1 | 1.7471 |  | 5 | 2 | 35.5 | 1.5927
6 | 2 | 19 | 0.4627 |  | 6 | 2 | 22.9 | 1.1478 |  | 6 | 2 | 22.5 | 0.8549
7 | 2 | 26.1 | 1.1915 |  | 7 | 2 | 31.3 | 1.731 |  | 7 | 2 | 30.8 | 1.2204
8 | 2 | 19 | 0.8357 |  | 8 | 2 | 23 | 1.2307 |  | 8 | 2 | 22.6 | 0.6326
9 | 2 | 25.6 | 0.6075 |  | 9 | 2 | 31 | 1.5126 |  | 9 | 2 | 30.5 | 1.1699
10 | 3 | 24.5 | 1.1189 |  | 10 | 3 | 29.6 | 1.7044 |  | 10 | 3 | 29.2 | 1.1034
11 | 3 | 30.8 | 1.518 |  | 11 | 3 | 36.9 | 1.7942 |  | 11 | 3 | 36.1 | 1.4642
12 | 3 | 24.6 | 0.6075 |  | 12 | 3 | 29.5 | 1.35 |  | 12 | 3 | 28.9 | 1.0249
13 | 3 | 30.8 | 1.4839 |  | 13 | 3 | 36.9 | 2.0056 |  | 13 | 3 | 36.2 | 0.9262
14 | 3 | 24.6 | 0.8138 |  | 14 | 3 | 29.8 | 1.4959 |  | 14 | 3 | 29.2 | 0.8203
15 | 3 | 30.4 | 1.3223 |  | 15 | 3 | 36.8 | 1.401 |  | 15 | 3 | 35.9 | 1.1319